## 封面
A-CORE
江門安磁電子有限公司
A-CORE JIANGMEN ELECTRONICS CO,.LTD
江門安磁電子有限公司
A-CORE JIANGMEN ELECTRONICS CO,.LTD
產品目錄
PRODUCTS SELECTION
產品目錄
PRODUCTS SELECTION
A-CORE
江門安磁電子有限公司
A-CORE JIANGMEN ELECTRONICS CO,.LTD

## 1
Mn-Zn 功率鐵氧體材料特性
Mn-Zn Power Ferrite Material Characteristics
特性 |  |  |  | 單位 | JPP–4 | JPP–44 | JPP–44A | JPP–4T (new) | JPP–5 | JPP–90 (new) | JPP–95 | JPP–95A | JPP-96 | JPP–97 (new)
Characteristics |  |  |  | Unit
初始磁導率 μi |  |  |  | - | 2300±25% | 2400±25% | 2400±25% | 1800±25% | 1400±25% | 2200±25% | 3300±25% | 3300±25% | 3000±25% | 3000±25%
Initial permeability
振幅磁導率 μa |  |  |  | - | 3000 min | 3000 min | 3000 min | - | - | - | - | - | - | -
Amplitude permeability
飽和磁通密度 Bs |  |  | 25℃ | mT | 500 | 510 | 530 | 520 | 490 | 540 | 530 | 530 | 540 | 530
Saturation flux density at 1194A/m |  |  | 100℃ | mT | 390 | 390 | 410 | 430 360** | 390 | 450 | 410 | 410 | 450 | 410
剩磁 Br |  |  | 25℃ | mT | 100 | 110 | 110 | 240 | 100 | 170 | 80 | 75 | 90 | 100
Remanence |  |  | 100℃ | mT | 55 | 60 | 60 | 130 80** | 70 | 60 | 60 | 60 | 60 | 60
矯頑力 Hc |  |  | 25℃ | A/m | 14 | 13 | 13 | 18 | 25 | 13 | 9.5 | 9 | 10 | 12
Coercivity |  |  | 100℃ | A/m | 9 | 6.5 | 6 | 9 5** | 20 | 6.5 | 6.5 | 6.5 | 6.5 | 8
磁芯損耗Pc |  | 25℃ |  | kW/m3 | 600 | 600 | 600 | 900 | 130* | 680 | 350 | 330 | 360 | 380
| 100kHz | 60℃ |  | kW/m3 | 460 | 400 | 400 | - | 80* | - | 290 | 280 | - | 320
Core loss | 200mT | 100℃ |  | kW/m3 | 410 | 300 | 280 | 500 | 80* | 320 | 300 | 290 | 300 | 300
|  | 120℃ |  | kW/m3 | - | 380 | 380 | - | 110* | - | 360 | 350 | - | 320
|  | 140℃ |  | kW/m3 | - | - | - | 400 | - | - | - | - | - | 380
電阻率 ρ |  |  |  | Ω-m | 6 | 6.5 | 6.5 | 5 | 220 | 6 | 6.5 | 6.5 | 6 | 5
Electrical resistivity
居裏溫度 Tc |  |  |  | ℃ | >215 | >215 | >215 | >240 | >250 | >250 | >215 | >215 | >250 | >215
Curie Temperature
密度 |  |  |  | kg/m3 | 4.8x103 | 4.8x103 | 4.8x103 | 4.8x103 | 4.7x103 | 4.9x103 | 4.8x103 | 4.8x103 | 4.9x103 | 4.8x103
Density
Test core：OD=25mm TH=8mm ID=15mm
*测试条件：500KHZ；50mT |  |  | * * 測試條件：140℃.

## 2
Mn-Zn 高磁導率鐵氧體材料特性
Mn-Zn High Permeability Ferrite Material Characteristics
特性 | 單位 | JPH–5 | JPH–7F | JPH–10 | JPH–10F | JPH-12F
Characteristics | Unit
初始磁導率 μi | - | 5000±25% | 7000±25% | 10000±30% | 10000±30% | 12000±30%
Initial permeability
磁導率 μi（200kHz） | - | - | 7000±25% | - | 9000±30% | 10000±30%
Permeability at 200kHz
比損失因子 tanδ/μi | 10-6 | <3.5 (10kHz) | <6.5 (10kHz) | <7.0 (10kHz) | <1.6 (10kHz) | <1.6 (10kHz)
Relative loss factor
初始磁導率溫度系數 |  | –1.0 ~ 2.0 | –0.5 ~ 3.0 | –0.5 ~ 2.0 | –0.5 ~ 2.0 | –0.5 ~ 2.0
Temperature factor of | 10-6 | (20℃ ~ 60℃) | (20℃ ~ 60℃) | (20℃ ~ 60℃) | (20℃ ~ 75℃) | (20℃ ~ 60℃)
initial permeability
飽和磁通密度 Bs | mT | 450 | 430 | 420 | 420 | 400
Saturation flux density at 1194A/m
剩磁 Br | mT | 80 | 90 | 80 | 75 | 70
Remanence
矯頑力 Hc | A/m | 8 | 9 | 7.5 | 4 | 4
Coercivity
電阻率 ρ | Ω·m | 0.5 | 0.15 | 0.1 | 0.3 | 0.3
Electrical resistivity
滅落因子 Df | 10-6 | <3.5 | <3.5 | <3.0 | <3.0 | <3.0
Disaccommodation factor
居里溫度 Tc | ℃ | >135 | >125 | >120 | >120 | >110
Curie temperature
密度 | kg/m3 | 4.8x103 | 4.9x103 | 4.9x103 | 5.0x103 | 5.0x103
Density
Test core：OD=25mm TH=8mm ID=15mm

## 3
JPP-4、JPP-4T、JPP-44、JPP-44A、JPP-5、JPP-90、JPP-95、JPP-95A、JPP-96、JPP-97材料特性曲線圖
Curve Graph of JPP-4、JPP-4T、JPP-44、JPP-44A、 JPP-5、JPP-90、JPP-95、JPP-95A、JPP-96、JPP-97Material Characteristics
Test core：OD=25mm TH=8mm ID=15mm

## 4
JPP-4、JPP-4T、JPP-44、JPP-44A、JPP-5、JPP-90、JPP-95、JPP-95A、JPP-96、JPP-97材料特性曲線圖
Curve Graph of JPP-4、JPP-4T、JPP-44、JPP-44A、 JPP-5、JPP-90、JPP-95、JPP-95A、JPP-96、JPP-97Material Characteristics
Test core：OD=25mm TH=8mm ID=15mm

## 5
JPH-5、JPH-7F、JPH-10、JPH-10F、JPH-12F材料特性曲線圖
Curve Graph of JPH-5、JPH-7F、JPH-10、JPH-10F、JPH-12F Material Characteristics
Test core：OD=25mm TH=8mm ID=15mm

## AEP
AEP 型磁芯
AEP CORES
規格 （Type） | 尺寸(Unit : mm) | [8 empty] | 圖形 | 磁芯參數 |  |  |  | 單重(g/set) | Al-value
| A | B | C1 | C2 | D1 | D2 | D3 | E | F |  | C1 | Le | Ae | Ve |  | (nH/N2)
[11 empty] | (mm-1) | (mm) | (mm2) | (mm3) |  | JPP-4 | JPP-44 | JPP-44A | JPP-90 | JPP-95 | JPP-96 | JPP-97 | JPH-5 | JPH-7F | JPH-10F | JPH-12F
AEP27/13 | 27.00±0.50 | 13.80±0.30 | 30.80±0.50 | 19.80±0.30 | 21.65±0.40 | 10.77±0.40 | ---- | 9.35±0.30 | 7.80±0.30 | Fig.1 | 0.23814 | 37.15 | 156 | 5795.4 | 34.7 |  |  | 8800 | 8270 | 10700 | 10200 | 10200
AEP33/16 | 29.70±0.50 | 16.60±0.30 | 33.60±0.50 | 21.80±0.30 | 25.10±0.40 | 14.70±0.30 | 10.30±0.30 | 10.30±0.30 | 9.60±0.30 | Fig.2 | 0.24563 | 44.95 | 183 | 8225.85 | 46 |  |  | 8500 | 8000 | 11200 | 10450 | 10450
Fig.1
Fig.2

## AP
AP 型磁芯
AP CORES
規格 （Type） | 尺寸(Unit : mm) | [5 empty] | 圖形 | 磁芯參數 |  |  |  | 單重(g/pcs) | Al-value
| A | B | B2 | C | D1 | D2 |  | C1 | Le | Ae | Ve |  | (nH/N2)
[8 empty] | (mm-1) | (mm) | (mm2) | (mm3) |  | JPP-4 | JPP-44 | JPP-44A | JPP-90 | JPP-95 | JPP-96 | JPP-97 | JPH-5 | JPH-7F | JPH-10F | JPH-12F
AP24.2×6.35×2.35 | 24.20±0.40 | 6.35±0.35 | ---- | 2.35±0.10 | ---- | ---- | Fig.1 |  |  |  |  | 1.66
AP45×15×4 | 45.40±0.60 | 15.00±0.25 | ---- | 4.65±0.25 | ---- | ---- | Fig.1 |  |  |  |  | 20.93
AP55×12.5×15 | 55.00±0.80 | 12.50±0.30 | ---- | 15.00±0.40 | ---- | ---- | Fig.1 |  |  |  |  | 49.5
AP60×15×5 | 59.50±0.50 | 15.00±0.30 | ---- | 4.90±0.20 | ---- | ---- | Fig.1 |  |  |  |  | 20.93
AP60×20×4.4 | 60.00+0.50-0.80 | 20.00±0.30 | ---- | 4.40±0.30 | ---- | ---- | Fig.1 |  |  |  |  | 25.3
AP70.24×15.3×5 | 70.24±1.00 | 14.00±0.30 | 15.30±0.30 | 5.00±0.30 | 6.00±0.30 | 8.00±0.30 | Fig.2 |  |  |  |  | 23.5
AP75×15×5 | 75.00+0.50-1.00 | 15.00±0.40 | ---- | 5.00±0.20 | ---- |  | Fig.1 |  |  |  |  | 26.11
AP86 | 86.00±0.80 | 15.00±0.20 | ---- | ---- | ---- |  | Fig.3 |  |  |  |  | 32.25
Fig.1
Fig.2
Fig.3

## ATP
ATP 型磁芯
ATP CORES
規格 （Type） | 尺寸(Unit : mm) | [7 empty] | 圖形 | 磁芯參數 |  |  |  | 單重(g/set) | Al-value
| A | B | C1 | C2 | D1 | D2 | E | F |  | C1 | Le | Ae | Ve |  | (nH/N2)
[10 empty] | (mm-1) | (mm) | (mm2) | (mm3) |  | JPP-4 | JPP-44 | JPP-44A | JPP-90 | JPP-95 | JPP-96 | JPP-97 | JPH-5 | JPH-7F | JPH-10F | JPH-12F
ATP15/8.3 | 15.00±0.50 | 8.30±0.25 | 11.20±0.40 | 6.35±0.25 | 12.40±0.40 | ---- | 5.10±0.20 | 5.50±0.30 | Fig.1 | 0.81657 | 27.6 | 33.8 | 932.88 | 4.1 |  |  | 2700 | 2420 | 3700 | 2990 | 2990
ATP15/11 | 15.00±0.50 | 11.00±0.25 | 11.20±0.40 | 6.35±0.25 | 12.40±0.40 | ---- | 5.10±0.20 | 8.20±0.30 | Fig.1 | 1.0925 | 36.6 | 33.5 | 1226.1 | 5 |  |  | 2300 | 2140 | 3000 | 2770 | 2770
ATP15/13 | 15.00±0.50 | 13.00±0.25 | 11.20±0.40 | 6.35±0.25 | 12.40±0.40 | ---- | 5.10±0.20 | 10.20+0.35/-0.20 | Fig.1 | 1.1622 | 38.7 | 33.3 | 1288.71 | 5.75 |  |  | 2200 | 2030 | 2900 | 2630 | 2630
ATP15/12A | 15.00±0.50 | 12.00±0.20 | 19.00±0.40 | 13.60±0.25 | 12.40±0.40 | 6.10±0.40 | 4.00±0.20 | 9.20±0.30 | Fig.3 | 0.58175 | 30.6 | 52.6 | 1609.56 | 8.8 |  |  | 3700 | 3480 | 4600 | 4300 | 4300
ATP22/11.1 | 22.00±0.50 | 11.10±0.25 | 21.20±0.50 | 14.00±0.30 | 18.00±0.40 | ---- | 7.30±0.25 | 6.50±0.30 | Fig.1 | 0.36038 | 38.2 | 106 | 4049.2 | 17.1 |  |  | 5900 | 5530 | 7320 | 6850 | 6850
ATP29/14 | 29.00±0.50 | 14.00±0.20 | 23.10±0.35 | 14.80±0.30 | 22.80±0.40 | 13.00±0.40 | 11.00±0.25 | 7.60±0.30 | Fig.2 | 0.28182 | 43.4 | 154 | 6683.6 | 32.4 |  |  | 7700 | 7240 | 9600 | 9010 | 9010
ATP29/18 | 29.00±0.50 | 18.00±0.20 | 23.10±0.35 | 14.80±0.30 | 22.80±0.40 | 13.00±0.40 | 11.00±0.25 | 11.60±0.30 | Fig.2 | 0.30455 | 46.9 | 154 | 7222.6 | 38.8 |  |  | 7300 | 6830 | 9120 | 8550 | 8550
ATP29/20.5 | 29.00±0.50 | 20.50±0.20 | 23.10±0.35 | 14.80±0.30 | 22.80±0.40 | 13.00±0.40 | 11.00±0.25 | 14.10±0.30 | Fig.2 | 0.34268 | 53.8 | 157 | 8446.6 | 42.9 |  |  | 7000 | 6520 | 8400 | 8300 | 8300
ATP29/25.5 | 29.00±0.50 | 25.50±0.20 | 23.10±0.35 | 14.80±0.30 | 22.80±0.40 | 13.00±0.40 | 11.00±0.25 | 19.10±0.30 | Fig.2 | 0.40316 | 63.7 | 158 | 10064.6 | 51 |  |  | 5900 | 5520 | 7500 | 7030 | 7030
Fig.2
Fig.1
Fig.3

## ATQ
ATQ 型磁芯
ATQ CORES
規格 （Type） | 尺寸(Unit : mm) | [9 empty] | 圖形 | 磁芯參數 |  |  |  | 單重(g/set) | Al-value
| A | B | C1 | C2 | C3 | D1 | D2 | D3 | E | F |  | C1 | Le | Ae | Ve |  | (nH/N2)
[12 empty] | (mm-1) | (mm) | (mm2) | (mm3) |  | JPP-4 | JPP-44 | JPP-44A | JPP-90 | JPP-95 | JPP-96 | JPP-97 | JPH-5 | JPH-7F | JPH-10F | JPH-12F
ATQ13/6.1 | 13.00±0.30 | 6.10±0.20 | 6.10±0.20 | ---- | ---- | 10.60±0.30 | 8.20±0.30 | ---- | 4.10±0.20 | 4.00±0.30 | Fig.1 | 1.3841 | 19.1 | 13.8 | 263.58 | 1.4 |  |  | 1500 | 1410 | 1600 | 1520 | 1520
ATQ17/10.9A | 17.00±0.50 | 10.90±0.25 | 10.60±0.30 | 7.60±0.20 | ---- | 13.40±0.40 | 12.20±0.40 | ---- | 6.10±0.20 | 7.20±0.30 | Fig.20 | 0.69479 | 28 | 40.3 | 1128.4 | 6 |  |  | 3200 | 3000 | 4050 | 3800 | 3800
ATQ17/11.5A | 17.00±0.50 | 11.50±0.25 | 10.60±0.30 | 7.60±0.20 | ---- | 13.40±0.40 | 12.20±0.40 | ---- | 6.10±0.20 | 7.80±0.30 | Fig.20 | 0.78109 | 31.4 | 40.2 | 1262.28 | 6.22 |  |  | 2960 | 2760 | 3740 | 3490 | 3490
ATQ17/12.4A | 17.00±0.50 | 12.40±0.25 | 10.60±0.30 | 7.60±0.20 | ---- | 13.40±0.40 | 12.20±0.40 | ---- | 6.10±0.20 | 8.70±0.30 | Fig.20 | 0.82587 | 33.2 | 40.2 | 1334.64 | 6.49 |  |  | 2900 | 2700 | 3700 | 3440 | 3440
ATQ17/15A | 17.00±0.50 | 15.00±0.25 | 10.60±0.30 | 7.60±0.20 | ---- | 13.40±0.40 | 12.20±0.40 | ---- | 6.10±0.20 | 11.30±0.30 | Fig.20 | 0.95285 | 38.4 | 40.3 | 1547.52 | 7.48 |  |  | 2400 | 2230 | 3020 | 2820 | 2820
ATQ17/15.2A | 17.00±0.50 | 15.20±0.25 | 10.60±0.30 | 7.60±0.20 | ---- | 13.40±0.40 | 12.20±0.40 | ---- | 6.10±0.20 | 11.50±0.30 | Fig.20 | 0.96278 | 38.8 | 40.3 | 1563.64 | 7.54 |  |  | 2400 | 2230 | 3020 | 2820 | 2820
ATQ17/15.5A | 17.00±0.50 | 15.50±0.25 | 10.60±0.30 | 7.60±0.20 | ---- | 13.40±0.40 | 12.20±0.40 | ---- | 6.10±0.20 | 11.80±0.30 | Fig.20 | 0.97767 | 39.4 | 40.3 | 1587.82 | 7.67 |  |  | 2160 | 2030 | 2670 | 2510 | 2510
ATQ17/16A | 17.00±0.50 | 16.00±0.25 | 10.60±0.30 | 7.60±0.20 | ---- | 13.40±0.40 | 12.20±0.40 | ---- | 6.10±0.20 | 12.30±0.30 | Fig.20 | 0.95037 | 38.3 | 40.3 | 1543.49 | 7.87 |  |  | 2120 | 2000 | 2630 | 2480 | 2480
ATQ17/17A | 17.00±0.50 | 17.00±0.25 | 10.60±0.30 | 7.60±0.20 | ---- | 13.40±0.40 | 12.20±0.40 | ---- | 6.10±0.20 | 13.30±0.30 | Fig.20 | 1.0495 | 42.4 | 40.4 | 1712.96 | 8.4 |  |  | 2200 | 2050 | 2770 | 2600 | 2600
ATQ21/10.2 | 21.00±0.5 | 10.20±0.25 | 13.00±0.50 | 10.60±0.5 | 8.20±0.25 | 17.20±0.50 | 14.40±0.50 | ---- | 8.20±0.25 | 5.40±0.30 | Fig.2 | 0.48435 | 29.4 | 60.7 | 1784.58 | 8.9 |  |  | 4350 | 4090 | 5400 | 5080 | 5080
ATQ21/14 | 21.00±0.5 | 14.00±0.25 | 13.00±0.50 | 10.60±0.5 | 8.20±0.25 | 17.20±0.50 | 14.40±0.50 | ---- | 8.20±0.25 | 9.20±0.30 | Fig.2 | 0.61462 | 37 | 60.2 | 2227.4 | 11.1 |  |  | 3700 | 3460 | 4660 | 4360 | 4360
ATQ21/16.1 | 21.00±0.50 | 16.10±0.25 | 13.00±0.50 | 10.60±0.50 | 8.20±0.25 | 17.20±0.50 | 14.40±0.50 | ---- | 8.20±0.25 | 11.30±0.30 | Fig.2 | 0.68439 | 41.2 | 60.2 | 2480.24 | 12.3 |  |  | 3400 | 3200 | 4320 | 4040 | 4040
ATQ21/16.8 | 21.00±0.50 | 16.80±0.25 | 13.00±0.50 | 10.60±0.50 | 8.20±0.25 | 17.20±0.50 | 14.40±0.50 | ---- | 8.20±0.25 | 12.00±0.30 | Fig.2 | 0.70764 | 42.6 | 60.2 | 2564.52 | 12.75 |  |  | 3300 | 3080 | 4100 | 3930 | 3930
ATQ21/17.3 | 21.00±0.50 | 17.30±0.25 | 13.00±0.50 | 10.60±0.50 | 8.20±0.25 | 17.20±0.50 | 14.40±0.50 | ---- | 8.20±0.25 | 12.50±0.30 | Fig.2 | 0.72425 | 43.6 | 60.2 | 2624.72 | 13.04 |  |  | 3200 | 2980 | 4080 | 3800 | 3800
ATQ21/17.6 | 21.00±0.50 | 17.60±0.25 | 13.00±0.50 | 10.60±0.50 | 8.20±0.25 | 17.20±0.50 | 14.40±0.50 | ---- | 8.20±0.25 | 12.80±0.30 | Fig.2 | 0.73422 | 44.2 | 60.2 | 2660.84 | 13.2 |  |  | 3200 | 2980 | 4080 | 3800 | 3800
ATQ21/17.8 | 21.00±0.50 | 17.80±0.25 | 13.00±0.50 | 10.60±0.50 | 8.20±0.25 | 17.20±0.50 | 14.40±0.50 | ---- | 8.20±0.25 | 13.00±0.30 | Fig.2 | 0.74086 | 44.6 | 60.2 | 2684.92 | 13.3 |  |  | 3200 | 2980 | 4080 | 3800 | 3800
ATQ22/11.4 | 22.00±0.50 | 11.40±0.20 | 14.00±0.50 | 12.00±0.40 | 9.00±0.25 | 17.70±0.40 | 14.80±0.50 | ---- | 8.70±0.25 | 6.30±0.30 | Fig.23 | 0.4539 | 32 | 70.5 | 2256 | 11.4 |  |  | 4800 | 4500 | 6000 | 5630 | 5630
ATQ22/11.8 | 22.00±0.50 | 11.80±0.20 | 14.00±0.50 | 12.00±0.40 | 9.00±0.25 | 17.70±0.40 | 14.80±0.50 | ---- | 8.70±0.25 | 6.70±0.30 | Fig.23 | 0.46525 | 32.8 | 70.5 | 2312.4 | 11.6 |  |  | 4800 | 4500 | 6000 | 5630 | 5630
ATQ22/16.2 | 22.00±0.50 | 16.20±0.20 | 14.00±0.50 | 12.00±0.40 | 9.00±0.25 | 17.70±0.40 | 14.80±0.50 | ---- | 8.70±0.25 | 11.10±0.30 | Fig.23 | 0.58924 | 41.6 | 70.6 | 2936.96 | 14.7 |  |  | 4000 | 3700 | 5000 | 4700 | 4700
ATQ23/11.1 | 23.00±0.50 | 11.10±0.25 | 21.00±0.40 | 17.75±0.40 | 13.20±0.30 | 19.40±0.50 | 15.80±0.40 | 17.00±0.40 | 7.10±0.25 | 6.10±0.30 | Fig.5 | 0.36272 | 32.5 | 89.6 | 2912 | 16.1 |  |  | 5700 | 5360 | 7000 | 6600 | 6600
ATQ23/20A | 23.00±0.50 | 20.00±0.40 | 10.00±0.30 | ---- | ---- | 16.60±0.40 | ---- | ---- | 7.40±0.20 | 14.10±0.40 | Fig.6 | 0.73975 | 46.9 | 63.4 | 2973.46 | 15.15 |  |  | 3100 | 2900 | 3920 | 3660 | 3660
ATQ23/20.2A | 23.00±0.50 | 20.20±0.40 | 10.00±0.30 | ---- | ---- | 16.60±0.40 | ---- | ---- | 7.40±0.20 | 14.30+0.40-0.35 | Fig.6 | 0.74606 | 47.3 | 63.4 | 2998.82 | 15.3 |  |  | 3100 | 2900 | 3920 | 3660 | 3660
ATQ23.2/10 | 23.20±0.50 | 10.00±0.25 | 19.00±0.50 | 16.40±0.50 | 10.80±0.25 | 20.30±0.50 | 13.00±0.50 | ---- | 11.80±0.25 | 5.20±0.30 | Fig.3 | 0.31515 | 31.2 | 99 | 3088.8 | 15 |  |  | 6400 | 6030 | 8000 | 7530 | 7530
ATQ23.2/10.2 | 23.20±0.50 | 10.20±0.25 | 19.00±0.50 | 16.40±0.50 | 10.80±0.25 | 20.30±0.50 | 13.00±0.50 | ---- | 11.80±0.25 | 5.40±0.30 | Fig.3 | 0.31818 | 31.5 | 99 | 3118.5 | 15.2 |  |  | 6400 | 6030 | 8000 | 7530 | 7530
ATQ23.2/10.6 | 23.20±0.50 | 10.60±0.25 | 19.00±0.50 | 16.40±0.50 | 10.80±0.25 | 20.30±0.50 | 13.00±0.50 | ---- | 11.80±0.25 | 5.80±0.30 | Fig.3 | 0.3202 | 31.7 | 99 | 3138.3 | 15.5 |  |  | 6300 | 5940 | 8000 | 7530 | 7530
ATQ23.2/11.2 | 23.20±0.50 | 11.20±0.25 | 19.00±0.50 | 16.40±0.50 | 10.80±0.25 | 20.30±0.50 | 13.00±0.50 | ---- | 11.80±0.25 | 6.40±0.30 | Fig.3 | 0.3357 | 33.1 | 98.6 | 3263.66 | 16 |  |  | 6100 | 5740 | 7500 | 7070 | 7070
ATQ23.2/11.6 | 23.20±0.50 | 11.60±0.25 | 19.00±0.50 | 16.40±0.50 | 10.80±0.25 | 20.30±0.50 | 13.00±0.50 | ---- | 11.80±0.25 | 6.80±0.30 | Fig.3 | 0.33874 | 33.4 | 98.6 | 3293.24 | 16.3 |  | 6100 | 6100 | 5740 | 7500 | 7070 | 7070
ATQ23.2/13.6 | 23.20±0.50 | 13.60±0.25 | 19.00±0.50 | 16.40±0.50 | 10.80±0.25 | 20.30±0.50 | 13.00±0.50 | ---- | 11.80±0.25 | 8.80±0.30 | Fig.3 | 0.374 | 37.4 | 100 | 3740 | 18.5 |  |  | 5600 | 5360 | 6850 | 6450 | 6450
ATQ23.2/15.5 | 23.20±0.50 | 15.50±0.25 | 19.00±0.50 | 16.40±0.40 | 10.80±0.25 | 20.30±0.50 | 13.00±0.50 | ---- | 11.80±0.25 | 10.70±0.30 | Fig.3 | 0.4099 | 41.4 | 101 | 4181.4 | 20.45 |  |  | 5230 | 4910 | 6500 | 6110 | 6110
ATQ23.7/10.6 | 23.70±0.40 | 10.60±0.25 | 17.80±0.30 | 14.70±0.40 | 9.60±0.25 | 21.00±0.40 | 13.40min | ---- | 12.20±0.25 | 4.60±0.30 | Fig.22 | 0.29417 | 30.3 | 103 | 3120.9 | 15.4 |  |  | 6800 | 6410 | 8300 | 7840 | 7840
ATQ23.7/14.6 | 23.70±0.40 | 14.60±0.20 | 17.80±0.30 | 14.70±0.40 | 9.60±0.25 | 21.00±0.40 | 13.40min | ---- | 12.20±0.25 | 8.60±0.30 | Fig.22 | 0.37087 | 38.2 | 103 | 3934.6 | 19.25 |  |  | 6000 | 5630 | 7200 | 6900 | 6900
ATQ23.7/17.6 | 23.70±0.40 | 17.60±0.20 | 17.80±0.30 | 14.70±0.40 | 9.60±0.25 | 21.00±0.40 | 13.40min | ---- | 12.20±0.25 | 11.60±0.30 | Fig.22 | 0.443 | 44.3 | 100 | 4430 | 21.7 |  |  | 5000 | 4680 | 6250 | 5850 | 5850
ATQ24/9.9 | 24.00±0.50 | 9.90±0.25 | 20.00±0.50 | 9.60±0.25 | ---- | 21.00±0.50 | 12.80±0.50 | ---- | 11.60±0.25 | 5.10±0.30 | Fig.7 | 0.309 | 30.9 | 100 | 3090 | 15 |  |  | 6350 | 5990 | 7700 | 7280 | 7280
ATQ24/10 | 24.00±0.50 | 10.00±0.25 | 20.00±0.50 | 9.60±0.25 | ---- | 21.00±0.50 | 12.80±0.50 | ---- | 11.60±0.25 | 5.20±0.30 | Fig.7 | 0.31131 | 31.1 | 99.9 | 3106.89 | 15.8 |  |  | 6350 | 5990 | 7700 | 7280 | 7280
ATQ24/11.2 | 24.00±0.50 | 11.20±0.25 | 20.00±0.50 | 9.60±0.25 | ---- | 21.00±0.50 | 12.80±0.50 | ---- | 11.60±0.25 | 6.40±0.30 | Fig.7 | 0.32933 | 32.9 | 99.9 | 3286.71 | 16.3 |  |  | 6300 | 5930 | 7400 | 6990 | 6990
ATQ24/11.2A | 24.00±0.50 | 11.20±0.25 | 20.00±0.50 | 17.40±0.40 | 10.80±0.25 | 21.20±0.50 | 13.00±0.50 | ---- | 11.60±0.25 | 6.20±0.30 | Fig.8 | 0.31714 | 33.3 | 105 | 3496.5 | 17.4 |  |  | 6400 | 6030 | 7700 | 7270 | 7270
ATQ24/11.4 | 24.00±0.50 | 11.40±0.25 | 20.00±0.50 | 9.60±0.25 | ---- | 21.00±0.50 | 12.80±0.50 | ---- | 11.60±0.25 | 6.60±0.30 | Fig.7 | 0.32933 | 32.9 | 99.9 | 3286.71 | 16.5 |  |  | 6300 | 5930 | 7400 | 6990 | 6990
ATQ24/13 | 24.00±0.50 | 13.00±0.25 | 20.00±0.50 | 9.60±0.25 | ---- | 21.00±0.50 | 12.80±0.50 | ---- | 11.60±0.25 | 8.20±0.30 | Fig.7 | 0.36694 | 36.4 | 99.2 | 3610.88 | 18.4 |  |  | 5670 | 5340 | 6970 | 6560 | 6560
ATQ24/13.15 | 24.00±0.50 | 13.15±0.25 | 20.00±0.50 | 9.60±0.25 | ---- | 21.00±0.50 | 12.80±0.50 | ---- | 11.60±0.25 | 8.35±0.30 | Fig.7 | 0.36996 | 36.7 | 99.2 | 3640.64 | 18.4 |  |  | 5670 | 5340 | 6970 | 6560 | 6560
ATQ24/13A | 24.00±0.50 | 13.00±0.20 | 20.00±0.50 | 17.40±0.40 | 10.80±0.25 | 21.20±0.50 | 13.00±0.50 | ---- | 11.60±0.25 | 8.00±0.30 | Fig.8 | 0.36346 | 37.8 | 104 | 3931.2 | 19.3 |  |  | 6400 | 5980 | 7100 | 6680 | 6680
ATQ24/14.3 | 24.00±0.50 | 14.30±0.25 | 20.00±0.50 | 9.60±0.25 | ---- | 21.00±0.50 | 12.80±0.50 | ---- | 11.60±0.25 | 9.50±0.30 | Fig.7 | 0.39293 | 38.9 | 99 | 3851.1 | 19.6 |  |  | 5400 | 5080 | 6600 | 6210 | 6210
ATQ24/14.4A | 24.00±0.50 | 14.40±0.20 | 20.00±0.50 | 17.40±0.40 | 10.80±0.25 | 21.20±0.50 | 13.00±0.50 | ---- | 11.60±0.25 | 9.40±0.30 | Fig.8 | 0.38462 | 40 | 104 | 4160 | 20.8 |  |  | 5500 | 5170 | 6800 | 6400 | 6400
ATQ24/14A | 24.00±0.50 | 14.00±0.20 | 20.00±0.50 | 17.40±0.40 | 10.80±0.25 | 21.20±0.50 | 13.00±0.50 | ---- | 11.60±0.25 | 9.00±0.30 | Fig.8 | 0.37019 | 38.5 | 104 | 4004 | 20.4 |  |  | 5700 | 5360 | 7000 | 6590 | 6590
ATQ24/16 | 24.00±0.50 | 16.00±0.25 | 20.00±0.50 | 9.60±0.25 | ---- | 21.00±0.50 | 12.80±0.50 | ---- | 11.60±0.25 | 11.20±0.30 | Fig.7 | 0.42626 | 42.2 | 99 | 4177.8 | 21.1 |  |  | 5160 | 4840 | 6400 | 6010 | 6010
ATQ24/16.5A | 24.00±0.50 | 16.50±0.20 | 20.00±0.50 | 17.40±0.40 | 10.80±0.25 | 21.20±0.50 | 13.00±0.50 | ---- | 11.60±0.25 | 11.50±0.30 | Fig.8 | 0.41698 | 44.2 | 106 | 4685.2 | 23.1 |  |  | 5100 | 4780 | 6300 | 5910 | 5910
ATQ24/17 | 24.00±0.50 | 17.00±0.25 | 20.00±0.50 | 9.60±0.25 | ---- | 21.00±0.50 | 12.80±0.50 | ---- | 11.60±0.25 | 12.20±0.30 | Fig.7 | 0.44504 | 41.7 | 93.7 | 3907.29 | 22.5 |  |  | 5000 | 4690 | 6200 | 5820 | 5820
ATQ24/17.1A | 24.00±0.50 | 17.10+0.30/-0.2 | 20.00±0.50 | 17.40±0.40 | 10.80±0.25 | 21.20±0.50 | 13.00±0.50 | 13.00±0.50 | 11.60±0.25 | 12.10+0.40/-0.20 | Fig.8 | 0.42642 | 45.2 | 106 | 4791.2 | 23.6 |  |  | 5400 | 4800 | 6370 | 5980 | 5980
ATQ24/18 | 24.00±0.50 | 18.00±0.25 | 20.00±0.50 | 9.60±0.25 | ---- | 21.00±0.50 | 12.80±0.50 | ---- | 11.60±0.25 | 13.20±0.30 | Fig.7 | 0.45644 | 46.1 | 101 | 4656.1 | 23.6 |  |  | 4850 | 4540 | 6000 | 5630 | 5630
ATQ25/8.3E | 25.00±0.50 | 8.30±0.20 | 22.00±0.50 | 15.40±0.25 | ---- | 21.10±0.50 | 19.00±0.50 | ---- | 6.30±0.25 | 4.30±0.30 | Fig.10 | 0.33703 | 30.4 | 90.2 | 2742.08 | 14.2 |  |  | 6200 | 5830 | 7650 | 7200 | 7200
ATQ25/9.3E | 25.00±0.50 | 9.30±0.20 | 22.00±0.50 | 15.40±0.25 | ---- | 21.10±0.50 | 19.00±0.50 | ---- | 6.30±0.25 | 5.30±0.30 | Fig.10 | 0.3592 | 32.4 | 90.2 | 2922.48 | 15.1 |  |  | 5900 | 5540 | 7350 | 6910 | 6910
ATQ25/9.7E | 25.00±0.50 | 9.70±0.20 | 22.00±0.50 | 15.40±0.25 | ---- | 21.00±0.50 | 19.00±0.50 | ---- | 6.30±0.25 | 5.70±0.30 | Fig.10 | 0.36807 | 33.2 | 90.2 | 2994.64 | 15.45 |  |  | 5600 | 5270 | 6880 | 6480 | 6480
ATQ25/9.7F | 25.00±0.50 | 9.70±0.25 | 21.00±0.50 | 17.10±0.50 | 12.40±0.25 | 21.20±0.50 | 16.00±0.50 | 14.80±0.40 | 12.20±0.25 | 3.50±0.30 | Fig.4 | 0.26522 | 30.5 | 115 | 3507.5 | 18.1 |  |  | 7550 | 7130 | 9240 | 8720 | 8720
ATQ25/10.7E | 25.00±0.50 | 10.70±0.20 | 22.00±0.50 | 15.40±0.25 | ---- | 21.00±0.50 | 19.00±0.50 | ---- | 6.30±0.25 | 6.70±0.30 | Fig.10 | 0.38895 | 35.2 | 90.5 | 3185.6 | 16.3 |  |  | 5400 | 5100 | 6660 | 6270 | 6270
ATQ25/11.7E | 25.00±0.50 | 11.70±0.20 | 22.00±0.50 | 15.40±0.25 | ---- | 21.00±0.50 | 19.00±0.50 | ---- | 6.30±0.25 | 7.70±0.30 | Fig.10 | 0.40969 | 37.2 | 90.8 | 3377.76 | 17.2 |  |  | 5210 | 4900 | 6450 | 6070 | 6070
ATQ25/16 | 25.00±0.50 | 16.00±0.25 | 17.80±0.50 | 13.90±0.50 | 9.00±0.25 | 21.80±0.50 | 16.00±0.50 | 14.40±0.40 | 13.20±0.25 | 10.20±0.30 | Fig.9 | 0.4 | 40.8 | 102 | 4161.6 | 21 |  |  | 5400 | 5070 | 6700 | 5290 | 5290
ATQ25/16F | 25.00±0.50 | 16.00±0.25 | 21.00±0.50 | 17.10±0.50 | 12.40±0.25 | 21.20±0.50 | 16.00±0.50 | 14.80±0.40 | 12.20±0.25 | 9.80±0.30 | Fig.4 | 0.35798 | 42.6 | 119 | 5069.4 | 26 | 6300 | 6600 | 6600 | 6160 | 7900 | 7400 | 7400
ATQ25/16.2F | 25.00±0.50 | 16.20±0.25 | 21.00±0.50 | 17.10±0.50 | 12.40±0.50 | 21.20±0.50 | 16.00±0.50 | 14.80±0.40 | 12.20±0.25 | 10.00±0.30 | Fig.4 | 0.35798 | 42.6 | 119 | 5069.4 | 26.3 | 6300 | 6600 | 6600 | 6160 | 7900 | 7400 | 7400
ATQ25/19 | 25.00±0.50 | 19.00±0.25 | 17.80±0.50 | 13.90±0.50 | 9.00±0.25 | 21.80±0.50 | 16.00±0.50 | 14.40±0.40 | 13.20±0.25 | 13.20±0.30 | Fig.9 | 0.4749 | 47.3 | 99.6 | 4711.08 | 24 |  |  | 4680 | 4380 | 5860 | 5490 | 5490
ATQ27/10.2 | 27.00±0.50 | 10.20±0.25 | 22.50±0.50 | 17.30±0.40 | 14.20±0.25 | 23.20±0.50 | 15.00±0.50 | 19.00±0.50 | 11.20±0.25 | 4.40±0.30 | Fig.11 | 0.26212 | 34.6 | 132 | 4567.2 | 21 |  |  | 7760 | 7310 | 9700 | 9140 | 9140
ATQ27/10.5 | 27.00±0.50 | 10.50±0.25 | 22.50±0.50 | 17.30±0.40 | 14.20±0.25 | 23.20±0.50 | 15.00±0.50 | 19.00±0.50 | 11.20±0.25 | 4.70±0.30 | Fig.11 | 0.26212 | 34.6 | 132 | 4567.2 | 21.4 |  |  | 7760 | 7310 | 9700 | 9140 | 9140
ATQ27/11 | 27.00±0.50 | 11.00±0.25 | 22.50±0.50 | 17.30±0.40 | 14.20±0.25 | 23.20±0.50 | 15.00±0.50 | 19.00±0.50 | 11.20±0.25 | 5.40±0.30 | Fig.11 | 0.28217 | 36.4 | 129 | 4695.6 | 22.1 |  |  | 6000 | 5710 | 9000 | 8480 | 8480
ATQ27/11.2 | 27.00±0.50 | 11.20±0.25 | 22.50±0.50 | 17.30±0.40 | 14.20±0.25 | 23.20±0.50 | 15.00±0.50 | 19.00±0.50 | 11.20±0.25 | 5.40±0.30 | Fig.11 | 0.27576 | 36.4 | 132 | 4804.8 | 22.3 |  |  | 7600 | 7150 | 9200 | 8670 | 8670
ATQ27/11.6 | 27.00±0.50 | 11.60±0.25 | 22.50±0.50 | 17.30±0.40 | 14.20±0.25 | 23.20±0.50 | 15.00±0.50 | 19.00±0.50 | 11.20±0.25 | 5.80±0.30 | Fig.11 | 0.27576 | 36.4 | 132 | 4804.8 | 22.8 |  |  | 7400 | 6970 | 9500 | 8930 | 8930
ATQ27/12 | 27.0±0.5 | 12.0±0.25 | 22.5±0.5 | 17.3±0.4 | 14.2±0.25 | 23.2±0.5 | 15.0±0.5 | 19.0±0.5 | 11.2±0.25 | 6.2±0.3 | Fig.11 | 0.29394 | 38.8 | 132 | 5121.6 | 23.3 |  |  | 7160 | 6730 | 8850 | 8330 | 8330
ATQ27/12.3-1 | 27.00±0.50 | 12.30±0.20 | 22.50±0.50 | 17.30±0.40 | 14.20±0.25 | 23.20±0.50 | 15.00±0.50 | 19.50±0.50 | 11.20±0.25 | 6.50±0.30 | Fig.18 | 0.29692 | 38.6 | 130 | 5018 | 23.45 |  |  | 7050 | 6630 | 8690 | 8180 | 8180
ATQ27/13.4 | 27.00±0.50 | 13.40±0.20 | 22.50±0.50 | 17.30±0.40 | 14.20±0.25 | 23.20±0.50 | 15.00±0.50 | 19.00±0.50 | 11.20±0.25 | 7.60±0.30 | Fig.11 | 0.31061 | 41 | 132 | 5412 | 25.1 |  |  | 7000 | 6570 | 8600 | 7990 | 7990
ATQ27/13.4-1 | 27.00±0.50 | 13.40±0.20 | 22.50±0.50 | 17.30±0.40 | 14.20±0.25 | 23.20±0.50 | 15.00±0.50 | 19.50±0.50 | 11.20±0.25 | 7.60±0.30 | Fig.18 | 0.31538 | 41 | 130 | 5330 | 24.9 |  |  | 6900 | 6470 | 8400 | 7900 | 7900
ATQ27/14.4 | 27.00±0.50 | 14.40±0.25 | 22.50±0.50 | 17.30±0.40 | 14.20±0.25 | 23.20±0.50 | 15.00±0.50 | 19.00±0.50 | 11.20±0.25 | 8.60±0.30 | Fig.11 | 0.32576 | 43 | 132 | 5676 | 26.4 |  |  | 6900 | 6460 | 8250 | 7750 | 7750
ATQ27/14.8 | 27.00±0.50 | 14.80±0.25 | 22.50±0.50 | 17.30±0.40 | 14.20±0.25 | 23.20±0.50 | 15.00±0.50 | 19.00±0.50 | 11.20±0.25 | 9.00±0.30 | Fig.11 | 0.33636 | 44.4 | 132 | 5860.8 | 27 |  |  | 6900 | 6450 | 8100 | 7600 | 7600
ATQ27/15.1D | 27.00±0.50 | 15.10±0.25 | 22.50±0.50 | 17.30±0.40 | 14.20±0.25 | 23.20±0.50 | 15.00±0.50 | 19.50±0.50 | 11.20±0.25 | 8.70±0.30 | Fig.11 | 0.31799 | 44.2 | 139 | 6143.8 | 28.1 |  |  | 7100 | 6610 | 9000 | 8380 | 8380
ATQ27/15.2-1 | 27.00±0.50 | 15.20±0.20 | 22.50±0.50 | 17.30±0.40 | 14.20±0.25 | 23.20±0.50 | 15.00±0.50 | 19.50±0.50 | 11.20±0.25 | 9.40±0.30 | Fig.18 | 0.34231 | 44.5 | 130 | 5785 | 27.2 |  |  | 6500 | 6090 | 7900 | 7410 | 7410
ATQ27/15.5-1 | 27.00±0.50 | 15.50±0.20 | 22.50±0.50 | 17.30±0.40 | 14.20±0.25 | 23.20±0.50 | 15.00±0.50 | 19.50±0.50 | 11.20±0.25 | 9.70±0.30 | Fig.18 | 0.34385 | 44.7 | 130 | 5811 | 27.55 |  |  | 6500 | 6090 | 7900 | 7410 | 7410
ATQ27/16 | 27.00±0.50 | 16.00±0.20 | 22.50±0.50 | 17.30±0.40 | 14.20±0.25 | 23.20±0.50 | 15.00±0.50 | 19.00±0.50 | 11.20±0.25 | 10.20±0.30 | Fig.11 | 0.35725 | 46.8 | 131 | 6130.8 | 28.5 |  |  | 6500 | 6090 | 7750 | 7260 | 7260
ATQ27/16-1 | 27.00±0.50 | 16.00±0.20 | 22.50±0.50 | 17.30±0.40 | 14.20±0.25 | 23.20±0.50 | 15.00±0.50 | 19.50±0.50 | 11.20±0.25 | 10.20±0.30 | Fig.18 | 0.36822 | 47.5 | 129 | 6127.5 | 28.2 |  | 6500 | 6500 | 6060 | 7600 | 7120 | 7120
ATQ27/16-2 | 27.00±0.50 | 16.00±0.20 | 22.50±0.50 | 17.30±0.40 | 14.20±0.25 | 23.20±0.50 | 16.50±0.50 | 19.50±0.50 | 11.20±0.25 | 10.20±0.30 | Fig.19 | 0.37109 | 47.5 | 128 | 6080 | 28.2 |  |  | 6500 | 6060 | 7600 | 7120 | 7120
ATQ27/16.1C | 27.00±0.50 | 16.10±0.25 | 30.00±0.50 | 21.40±0.30 | ---- | 21.40±0.30 | 22.40±0.50 | ---- | 9.40±0.25 | 9.70±0.30 | Fig.13 | 0.23407 | 42.6 | 182 | 7753.2 | 41.85 |  |  | 9250 | 8680 | 11500 | 10800 | 10800
ATQ27/16.3-1 | 27.00±0.50 | 16.25±0.20 | 22.50±0.50 | 17.30±0.40 | 14.20±0.25 | 23.20±0.50 | 15.00±0.50 | ---- | 11.20±0.25 | 10.45±0.30 | Fig.18 | 0.37597 | 48.5 | 129 | 6256.5 | 28.5 |  |  | 6500 | 6050 | 7600 | 7110 | 7110
ATQ27/16.5 | 27.00±0.50 | 16.50±0.25 | 22.50±0.50 | 17.30±0.40 | 14.20±0.25 | 23.20±0.50 | 15.00±0.50 | 19.00±0.50 | 11.20±0.25 | 10.70±0.30 | Fig.11 | 0.36031 | 47.2 | 131 | 6183.2 | 29.1 |  |  | 6200 | 5810 | 7900 | 7390 | 7390
ATQ27/17 | 27.00±0.50 | 17.00±0.25 | 22.50±0.50 | 17.30±0.40 | 14.20±0.25 | 23.20±0.50 | 15.00±0.50 | 19.00±0.50 | 11.20±0.25 | 11.20±0.30 | Fig.11 | 0.36718 | 48.1 | 131 | 6301.1 | 29.7 |  |  | 6030 | 5650 | 7570 | 7080 | 7080
ATQ27/17.4 | 27.00±0.50 | 17.40±0.25 | 22.50±0.50 | 17.30±0.40 | 14.20±0.25 | 23.20±0.50 | 15.00±0.50 | 19.00±0.50 | 11.20±0.25 | 11.60±0.30 | Fig.11 | 0.37328 | 48.9 | 131 | 6405.9 | 30.3 |  |  | 5950 | 5570 | 7400 | 6930 | 6930
ATQ27/17.5C | 27.00±0.50 | 17.50±0.25 | 30.00±0.50 | 21.40±0.30 | ---- | 22.40±0.50 | 16.00±0.50 | ---- | 9.40±0.25 | 11.10±0.30 | Fig.13 | 0.24945 | 45.4 | 182 | 8262.8 | 44.3 |  |  | 8800 | 8250 | 11000 | 10320 | 10320
ATQ27/18 | 27.00±0.50 | 18.00±0.25 | 22.50±0.50 | 17.30±0.40 | 14.20±0.25 | 23.20±0.50 | 15.00±0.50 | 19.00±0.50 | 11.20±0.25 | 12.20±0.30 | Fig.11 | 0.38779 | 50.8 | 131 | 6654.8 | 31 |  |  | 5850 | 5470 | 7350 | 6880 | 6880
ATQ27/18.4-1 | 27.00±0.50 | 18.40±0.20 | 22.50±0.50 | 17.30±0.40 | 14.20±0.25 | 23.20±0.50 | 15.00±0.50 | 19.50±0.50 | 11.20±0.25 | 12.60±0.30 | Fig.18 | 0.39535 | 51 | 129 | 6579 | 31.3 |  |  | 6200 | 5770 | 8000 | 7430 | 7430
ATQ27/18.6-1 | 27.00±0.50 | 18.60±0.20 | 22.50±0.50 | 17.30±0.40 | 14.20±0.25 | 23.20±0.50 | 15.00±0.50 | 19.50±0.50 | 11.20±0.25 | 12.80±0.30 | Fig.18 | 0.40155 | 51.8 | 129 | 6682.2 | 31.55 |  |  | 6200 | 5770 | 8000 | 7420 | 7420
ATQ27/20C | 27.00±0.50 | 20.00±0.25 | 30.00±0.50 | 21.40±0.30 | ---- | 22.40±0.50 | 16.00±0.50 | ---- | 9.40±0.25 | 13.60±0.30 | Fig.13 | 0.27692 | 50.4 | 182 | 9172.8 | 48.7 |  |  | 7900 | 7410 | 9500 | 8930 | 8930
ATQ27/28.7C | 27.00±0.50 | 28.70±0.25 | 30.00±0.50 | 21.40±0.30 | ---- | 22.40±0.50 | 16.00±0.50 | ---- | 9.40±0.25 | 22.30±0.30 | Fig.13 | 0.37253 | 67.8 | 182 | 12339.6 | 64 |  |  | 6100 | 5710 | 7700 | 7200 | 7200
ATQ27/29C | 27.00±0.50 | 29.00±0.25 | 30.00±0.50 | 21.40±0.30 | ---- | 22.40±0.50 | 16.00±0.50 | ---- | 9.40±0.25 | 22.60±0.30 | Fig.13 | 0.37582 | 68.4 | 182 | 12448.8 | 64.5 |  |  | 6100 | 5710 | 7650 | 7200 | 7200
ATQ28/11.2D | 28.00±0.50 | 11.20±0.25 | 23.50±0.50 | 14.70±0.25 | ---- | 23.60±0.50 | 19.00±0.50 | ---- | 9.60±0.25 | 6.00±0.30 | Fig.14 | 0.28145 | 34.9 | 124 | 4327.6 | 23.4 |  |  | 7500 | 7050 | 8900 | 8390 | 8390
ATQ28/11.6D | 28.00±0.50 | 11.60±0.25 | 23.50±0.50 | 14.70±0.25 | ---- | 23.60±0.50 | 19.00±0.50 | ---- | 9.60±0.25 | 6.40±0.30 | Fig.14 | 0.2879 | 35.7 | 124 | 4426.8 | 24 |  |  | 7400 | 6950 | 9150 | 8600 | 8600
ATQ28/11.6E | 28.00±0.50 | 11.60±0.20 | 19.00±0.40 | 11.80±0.30 | ---- | 23.20±0.40 | 20.60±0.40 | ---- | 9.60±0.25 | 6.10 ±0.30 | Fig.15 | 0.3381 | 35.5 | 105 | 3727.5 | 19.8 |  |  | 6400 | 6010 | 7500 | 7070 | 7070
ATQ28/11.8E | 28.00±0.50 | 11.80±0.20 | 19.00±0.40 | 11.80±0.30 | ---- | 23.20±0.40 | 20.60±0.40 | ---- | 9.60±0.25 | 6.30 ±0.30 | Fig.15 | 0.3381 | 35.5 | 105 | 3727.5 | 20 |  |  | 6400 | 6010 | 7500 | 7070 | 7070
ATQ28/12.3E | 28.00±0.50 | 12.30±0.20 | 19.00±0.40 | 11.80±0.30 | ---- | 23.20±0.40 | 20.60±0.40 | ---- | 9.60±0.25 | 6.80±0.30 | Fig.15 | 0.38381 | 40.3 | 105 | 4231.5 | 20.5 |  |  | 6300 | 5870 | 7240 | 6780 | 6780
ATQ28/14E | 28.00±0.50 | 14.00±0.20 | 19.00±0.40 | 11.80±0.30 | ---- | 23.20±0.40 | 20.60±0.40 | ---- | 9.60±0.25 | 8.50±0.30 | Fig.15 | 0.41619 | 43.7 | 105 | 4588.5 | 20.5 |  |  | 5450 | 5100 | 6850 | 6410 | 6410
ATQ28/14.2D | 28.00±0.50 | 14.20±0.25 | 23.50±0.50 | 14.70±0.25 | ---- | 23.60±0.50 | 19.00±0.50 | ---- | 9.60±0.25 | 9.00±0.30 | Fig.14 | 0.32903 | 40.8 | 124 | 5059.2 | 27.2 |  |  | 6460 | 6070 | 8000 | 7500 | 7500
ATQ28/14.5D | 28.00±0.50 | 14.50±0.25 | 23.50±0.50 | 14.70±0.25 | ---- | 23.60±0.50 | 19.00±0.50 | ---- | 9.60±0.25 | 9.30±0.30 | Fig.14 | 0.33387 | 41.4 | 124 | 5133.6 | 27.6 |  |  | 6300 | 5920 | 7950 | 7470 | 7470
ATQ28/18.1B | 28.00±0.40 | 18.10±0.20 | 23.70±0.40 | 19.20±0.40 | 15.20±0.30 | 24.20±0.40 | 14.00±0.40 | 18.20±0.40 | 13.00±0.25 | 11.20+0.35/-0.20 | Fig.11 | 0.31176 | 47.7 | 153 | 7298.1 | 38 |  |  | 7700 | 7200 | 9800 | 9200 | 9200
ATQ32/11.1 | 32.00±0.50 | 11.10±0.20 | 28.00±0.40 | 18.00±0.30 | ---- | 27.00±0.40 | 22.00±0.40 | ---- | 10.00±0.25 | 5.20 ±0.30 | Fig.12 | 0.22788 | 37.6 | 165 | 6204 | 33.95 |  | 8600 | 8600 | 8120 | 10800 | 10200 | 10200
ATQ32/11.3 | 32.00±0.50 | 11.30±0.20 | 28.00±0.40 | 18.00±0.30 | ---- | 27.00±0.40 | 22.00±0.40 | ---- | 10.00±0.25 | 5.40 ±0.30 | Fig.12 | 0.22788 | 37.6 | 165 | 6204 | 34.3 |  |  | 8600 | 8120 | 10800 | 10200 | 10200
ATQ32/12.3A | 32.00±0.50 | 12.30±0.20 | 18.00±0.40 | 9.00±0.30 | ---- | 27.60±0.40 | 23.40±0.40 | ---- | 11.80±0.25 | 7.70±0.30 | Fig.15 | 0.47545 | 42.6 | 89.6 | 3816.96 | 19.3 |  |  | 4500 | 4230 | 5600 | 5260 | 5260
ATQ32/13 | 32.00±0.50 | 13.00±0.20 | 28.00±0.40 | 18.00±0.30 | ---- | 27.00±0.40 | 22.00±0.40 | ---- | 10.00±0.25 | 7.10 ±0.30 | Fig.12 | 0.2503 | 41.3 | 165 | 6814.5 | 37.1 |  |  | 8500 | 7990 | 10600 | 9960 | 9960
ATQ32/14.4 | 32.00±0.50 | 14.40±0.25 | 28.00±0.40 | 18.00±0.30 | ---- | 27.00±0.40 | 22.00±0.40 | ---- | 10.00±0.25 | 8.50 ±0.30 | Fig.12 | 0.26727 | 44.1 | 165 | 7276.5 | 39.34 |  |  | 8170 | 7660 | 10200 | 9550 | 9550
ATQ32/26B | 32.00±0.50 | 26.00±0.25 | 27.00±0.50 | 15.00±0.20 | ---- | 27.00±0.50 | 21.00±0.50 | ---- | 13.00±0.20 | 17.40±0.30 | Fig.17 | 0.34891 | 64.2 | 184 | 11812.8 | 61.1 |  |  | 7100 | 6600 | 8800 | 8190 | 8190
ATQ32/26.2B | 32.00±0.50 | 26.15±0.25 | 27.00±0.50 | 15.00±0.20 | ---- | 27.00±0.50 | 21.00±0.50 | ---- | 13.00±0.20 | 17.55±0.30 | Fig.17 | 0.35217 | 64.8 | 184 | 11923.2 | 61.4 |  |  | 7100 | 6600 | 8800 | 8190 | 8190
ATQ33/12.3A | 33.00±0.50 | 12.30±0.20 | 28.00±0.40 | 18.00±0.30 | ---- | 27.00±0.40 | 22.00±0.40 | ---- | 10.00±0.25 | 6.40±0.30 | Fig.16 | 0.24337 | 40.4 | 166 | 6706.4 | 34.6 |  |  | 8800 | 8260 | 10800 | 10150 | 10150
ATQ33/12.6A | 33.00±0.50 | 12.60±0.20 | 28.00±0.40 | 18.00±0.30 | ---- | 27.00±0.40 | 22.00±0.40 | ---- | 10.00±0.25 | 6.70±0.30 | Fig.16 | 0.24699 | 41 | 166 | 6806 | 35.1 |  |  | 8800 | 8260 | 10800 | 10150 | 10150
ATQ38/9.5 | 38.00±0.50 | 9.50±0.20 | 31.00±0.40 | 18.00±0.30 | ---- | 33.00±0.40 | 29.00±0.40 | ---- | 10.00±0.25 | 4.30 ±0.30 | Fig.10 | 0.24759 | 41.1 | 166 | 6822.6 | 35.2 |  |  | 8600 | 8080 | 10700 | 10050 | 10050
ATQ38/9.8 | 38.00±0.50 | 9.80±0.20 | 31.00±0.40 | 18.00±0.30 | ---- | 33.00±0.40 | 29.00±0.40 | ---- | 10.00±0.25 | 4.60 ±0.30 | Fig.10 | 0.2512 | 41.7 | 166 | 6922.2 | 35.7 |  |  | 8600 | 8080 | 10700 | 10050 | 10050
ATQ38/11.1 | 38.00±0.50 | 11.10±0.20 | 31.00±0.40 | 18.00±0.30 | ---- | 33.00±0.40 | 29.00±0.40 | ---- | 10.00±0.25 | 5.90 ±0.30 | Fig.10 | 0.26687 | 44.3 | 166 | 7353.8 | 38 |  |  | 8200 | 7690 | 10200 | 9570 | 9570
ATQ38/11.4 | 38.00±0.50 | 11.40±0.20 | 31.00±0.40 | 18.00±0.30 | ---- | 33.00±0.40 | 29.00±0.40 | ---- | 10.00±0.25 | 6.20 ±0.30 | Fig.10 | 0.27048 | 44.9 | 166 | 7453.4 | 38.5 |  |  | 8000 | 7510 | 10100 | 9470 | 9470
Fig.12
Fig.5
Fig.11
Fig.17
Fig.2
Fig.8
Fig.14
Fig.7
Fig.13
Fig.4
Fig.10
Fig.16
Fig.3
Fig.9
Fig.15
Fig.6
Fig.18
Fig.12
Fig.19
Fig.20
Fig.21
Fig.22
Fig.23
Fig.1

## ATR
ATR 型磁芯
ATR CORES
規格 （Type） | 尺寸(Unit : mm) | [6 empty] | 磁芯參數 |  |  |  | 單重(g/set) | Al-value
| A | B | C | D1 | D2 | E | F | C1 | Le | Ae | Ve |  | (nH/N2)
[8 empty] | (mm-1) | (mm) | (mm2) | (mm3) |  | JPP-4 | JPP-44 | JPP-44A | JPP-90 | JPP-95 | JPP-96 | JPP-97 | JPH-5 | JPH-7F | JPH-10F | JPH-12F
ATR32/11.8 | 32.00±0.50 | 11.80±0.40 | 11.40±0.25 | 25.50±0.50 | 24.00±0.50 | 9.90±0.25 | 7.60±0.40 | 0.65812 | 38.5 | 58.5 | 2252.25 | 13.3 |  |  | 3200 | 3010 | 3900 | 3720 | 3720 |  |  | 5000min

## CC
CC 型磁芯
CC CORES
規格 （Type） | 尺寸(Unit : mm) | [6 empty] | 圖形 | 磁芯參數 |  |  |  | 單重(g/set) | Al-value
| A | B | C | D1 | D2 | E | F |  | C1 | Le | Ae | Ve |  | (nH/N2)
[9 empty] | (mm-1) | (mm) | (mm2) | (mm3) |  | JPP-4 | JPP-44 | JPP-44A | JPP-90 | JPP-95 | JPP-96 | JPP-97 | JPH-5 | JPH-7F | JPH-10F | JPH-12F
CC23/7.1 | 22.70±0.45 | 7.16±0.20 | 15.24±0.20 | 18.30±0.40 | 13.00min | 9.70±0.20 | 3.80±0.30 | Fig.1 | 0.38259 | 23.3 | 60.9 | 1418.97 | 7.75 |  |  | 4600 | 4370 | 5400 | 5140 | 5140
CC23/7.8 | 22.70±0.45 | 7.80±0.20 | 15.24±0.20 | 18.30±0.40 | 13.00min | 9.70±0.20 | 4.44±0.30 | Fig.1 | 0.39902 | 24.5 | 61.4 | 1504.3 | 8.2 |  | 5100 | 5100 | 4780 | 6200 | 5850 | 5850
CC23/11 | 22.70±0.45 | 11.06±0.30 | 15.24±0.20 | 18.30±0.40 | 13.00min | 9.70±0.20 | 7.70±0.40 | Fig.1 | 0.48738 | 30.9 | 63.4 | 1959.06 | 10.6 | 4500 | 4500 | 4500 | 4220 | 5200 | 4900 | 4900
CC23/11.3 | 22.70±0.45 | 11.31±0.20 | 15.24±0.20 | 18.30±0.40 | 13.0min | 9.70±0.20 | 7.95±0.30 | Fig.1 | 0.49371 | 31.4 | 63.6 | 1997.04 | 10.65 |  |  | 4450 | 4170 | 5150 | 4850 | 4850
CC23/12 | 22.70±0.45 | 12.06±0.20 | 15.24±0.20 | 18.30±0.40 | 13.0min | 9.70±0.20 | 8.70±0.30 | Fig.1 | 0.5125 | 32.8 | 64 | 2099.2 | 11.2 |  |  | 4300 | 4030 | 5040 | 4740 | 4740
CC30/10 | 30.00±0.50 | 10.00±0.20 | 20.30±0.30 | 25.40±0.40 | 18.20min | 13.30±0.25 | 4.40±0.30 | Fig.1 | 0.26581 | 31.1 | 117 | 3638.7 | 20 |  |  | 7360 | 6950 | 8950 | 8460 | 8460
CC30/11.4 | 30.00±0.50 | 11.40±0.20 | 20.30±0.30 | 25.40±0.40 | 18.20min | 13.30±0.25 | 5.80±0.30 | Fig.1 | 0.28974 | 33.9 | 117 | 3966.3 | 21.6 |  |  | 6960 | 6560 | 8500 | 8020 | 8020
CC30/12 | 30.00±0.50 | 12.00±0.30 | 20.30±0.30 | 25.40±0.40 | 18.20min | 13.30±0.25 | 6.40±0.30 | Fig.1 | 0.29761 | 34.82 | 117 | 4073.94 | 22.2 |  |  | 6800 | 6410 | 8350 | 7880 | 7880
CC30/12.9 | 30.00±0.50 | 12.90±0.20 | 20.30±0.30 | 25.40±0.40 | 18.20min | 13.30±0.25 | 7.30±0.30 | Fig.1 | 0.31453 | 36.8 | 117 | 4305.6 | 23.3 |  |  | 5900 | 5590 | 8100 | 7630 | 7630
CC30/13 | 30.00±0.50 | 13.00±0.20 | 20.30±0.30 | 25.40±0.40 | 18.20min | 13.30±0.25 | 7.40±0.30 | Fig.1 | 0.31573 | 36.94 | 117 | 4321.98 | 23.4 |  | 5900 | 5900 | 5590 | 8100 | 7630 | 7630
CC30/13.5 | 30.00±0.50 | 13.50±0.30 | 20.30±0.30 | 25.40±0.40 | 18.20min | 13.30±0.25 | 7.90±0.40 | Fig.1 | 0.32479 | 38 | 117 | 4446 | 23.7 | 6250 | 6400 | 6400 | 6020 | 7940 | 7470 | 7470
CC30/13.6 | 30.00±0.50 | 13.60±0.30 | 20.30±0.30 | 25.40±0.40 | 18.20min | 13.30±0.25 | 8.00±0.30 | Fig.1 | 0.32564 | 38.1 | 117 | 4457.7 | 24 |  |  | 6400 | 6020 | 7940 | 7470 | 7470
CC30/14.4 | 30.00±0.50 | 14.35±0.25 | 20.30±0.30 | 25.40±0.40 | 18.20min | 13.30±0.25 | 8.75±0.30 | Fig.1 | 0.33932 | 39.7 | 117 | 4644.9 | 24.9 | 6230 | 6500 | 6500 | 6090 | 8100 | 7590 | 7590
CC30/14.4-1 | 30.00±0.50 | 14.35±0.25 | 20.30±0.30 | 25.40±0.40 | 18.20min | 13.30+0.1/-0.25 | 8.75±0.30 | Fig.1 | 0.33932 | 39.7 | 117 | 4644.9 | 24.9 | 6230 | 6500 | 6500 | 6090 | 8100 | 7590 | 7590
CC30/14.7 | 30.00±0.50 | 14.70±0.25 | 20.30±0.30 | 25.40±0.40 | 18.20min | 13.30±0.25 | 9.10±0.30 | Fig.1 | 0.3453 | 40.4 | 117 | 4726.8 | 25.2 |  |  | 6500 | 6090 | 8100 | 7590 | 7590
CC30/15 | 30.00±0.50 | 15.00±0.30 | 20.30±0.30 | 25.40±0.40 | 18.20min | 13.30±0.25 | 9.40±0.40 | Fig.1 | 0.35043 | 41 | 117 | 4797 | 25.5 |  |  | 6100 | 5730 | 7900 | 7400 | 7400
CC30/15.3 | 30.00±0.50 | 15.30±0.20 | 20.30±0.30 | 25.40±0.40 | 18.20min | 13.30±0.25 | 9.70±0.30 | Fig.1 | 0.3547 | 41.5 | 117 | 4855.5 | 26 |  | 6100 | 6100 | 5730 | 7800 | 7310 | 7310
CC30/16 | 30.00±0.50 | 15.50±0.30 | 20.30±0.30 | 25.40±0.40 | 18.20min | 13.30±0.25 | 9.90±0.40 | Fig.1 | 0.35812 | 41.9 | 117 | 4902.3 | 26 | 5600 | 5850 | 5850 | 5500 | 7460 | 7000 | 7000
CC30/16.4 | 30.00±0.50 | 16.40±0.30 | 20.30±0.30 | 25.40±0.40 | 18.20min | 13.30±0.25 | 10.80±0.40 | Fig.1 | 0.3735 | 43.7 | 117 | 5112.9 | 27.5 |  | 5800 | 5800 | 5440 | 7300 | 6850 | 6850
CC30/16.6 | 30.00±0.50 | 16.60±0.30 | 20.30±0.30 | 25.40±0.40 | 18.20min | 13.30±0.25 | 11.00±0.40 | Fig.1 | 0.37692 | 44.1 | 117 | 5159.7 | 27.5 |  | 5600 | 5600 | 5260 | 7700 | 7200 | 7200
CC30/17 | 30.00±0.50 | 17.00±0.20 | 20.30±0.30 | 25.40±0.40 | 18.20min | 13.30±0.25 | 11.40±0.30 | Fig.1 | 0.38376 | 44.9 | 117 | 5253.3 | 27.9 |  |  | 5700 | 5340 | 7100 | 6660 | 6660
CC30/17.3 | 30.00±0.50 | 17.30±0.20 | 20.30±0.30 | 25.40±0.40 | 18.20min | 13.30±0.25 | 11.70±0.30 | Fig.1 | 0.38889 | 45.5 | 117 | 5323.5 | 28.2 |  |  | 5700 | 5340 | 7100 | 6660 | 6660
CC30/18 | 30.00±0.50 | 17.80±0.30 | 20.30±0.30 | 25.40±0.40 | 18.20min | 13.30±0.25 | 12.20±0.40 | Fig.1 | 0.39658 | 46.4 | 117 | 5428.8 | 28.9 | 5500 | 5500 | 5500 | 5160 | 7000 | 6560 | 6560
CC30/18.1 | 30.00±0.50 | 18.10±0.30 | 20.30±0.30 | 25.40±0.40 | 18.20min | 13.30±0.25 | 12.50±0.30 | Fig.1 | 0.40171 | 47 | 117 | 5499 | 29.2 |  | 5500 | 5500 | 5160 | 6900 | 6470 | 6470
CC30/19 | 30.00±0.50 | 18.80±0.30 | 20.30±0.30 | 25.40±0.40 | 18.20min | 13.30±0.25 | 13.20±0.40 | Fig.1 | 0.41368 | 48.4 | 117 | 5662.8 | 29.9 | 5100 | 5300 | 5300 | 4970 | 6800 | 6370 | 6370
CC30/19-1 | 30.00±0.50 | 18.80±0.30 | 20.30±0.30 | 25.40±0.40 | 18.20min | 13.30+0.10-0.25 | 13.20±0.40 | Fig.1 | 0.41368 | 48.4 | 117 | 5662.8 | 29.9 |  |  | 5300 | 4970 | 7287.5 | 6790 | 6790
CC30/19.2 | 30.00±0.50 | 19.20±0.30 | 20.30±0.30 | 25.40±0.40 | 18.2min | 13.30±0.25 | 13.60±0.30 | Fig.1 | 0.42051 | 49.2 | 117 | 5756.4 | 30.35 |  |  | 5350 | 5010 | 6700 | 6270 | 6270
CC30/21 | 30.00±0.50 | 21.10±0.40 | 20.30±0.30 | 25.40±0.40 | 18.20min | 13.30±0.25 | 15.50±0.40 | Fig.1 | 0.45214 | 52.9 | 117 | 6189.3 | 32.75 |  | 5000 | 5000 | 4680 | 6350 | 5940 | 5940
CC33/7.8 | 33.20±0.50 | 7.80±0.20 | 23.70±0.30 | 26.60±0.40 | 18.20min | 13.50±0.20 | 2.00±0.30 | Fig.1 | 0.22817 | 32.4 | 142 | 4600.8 | 22.8 |  | 9900 | 9900 | 9050 | 12000 | 11300 | 11300
CC33/9.8F | 33.20±0.50 | 9.80±0.20 | 23.70±0.40 | 26.60±0.40 | 18.20min | 13.50±0.20 | 5.60±0.30 | Fig.1 | 0.27438 | 33.2 | 121 | 4017.2 | 22.6 |  |  | 7600 | 6880 | 8900 | 8410 | 8410
CC33/11E | 33.20±0.50 | 11.00±0.20 | 23.70±0.30 | 26.60±0.40 | 18.00min | 13.50±0.25 | 6.20±0.30 | Fig.2 | 0.26391 | 35.1 | 133 | 4668.3 | 25.4 |  | 7700 | 7700 | 7250 | 9500 | 8960 | 8960
CC33/11H | 33.30±0.50 | 11.00±0.25 | 24.00±0.30 | 26.80±0.40 | 17.20min | 13.80±0.20 | 5.90±0.30 | Fig.3 | 0.28603 | 38.9 | 136 | 5290.4 | 25.7 |  |  | 8300 | 7800 | 10100 | 9560 | 9560
CC33/11.2 | 33.20±0.50 | 11.20±0.30 | 23.70±0.30 | 26.60±0.40 | 18.20min | 13.50±0.20 | 5.60±0.30 | Fig.1 | 0.24236 | 34.9 | 144 | 5025.6 | 27.5 |  |  | 8800 | 8300 | 10900 | 10300 | 10300
CC33/11.2D | 33.20±0.50 | 11.20±0.30 | 23.70±0.30 | 26.60±0.40 | 18.20min | 13.50±0.20 | 5.60±0.30 | Fig.2 | 0.27872 | 39.3 | 141 | 5541.3 | 27.14 |  |  | 7400 | 7000 | 9130 | 8600 | 8600
CC33/11.4 | 33.20±0.50 | 11.40±0.30 | 23.70±0.30 | 26.60±0.40 | 18.20min | 13.50±0.20 | 5.60±0.30 | Fig.1 | 0.23946 | 35.2 | 147 | 5174.4 | 28.1 |  |  | 9000 | 8400 | 11100 | 10400 | 10400
CC33/11.7 | 33.20±0.50 | 11.70±0.30 | 23.70±0.30 | 26.60±0.40 | 18.20min | 13.50±0.20 | 6.10±0.30 | Fig.1 | 0.24759 | 35.9 | 145 | 5205.5 | 28.14 |  |  | 8300 | 7800 | 10200 | 9600 | 9600
CC33/11.8H | 33.30±0.50 | 11.80±0.25 | 24.00±0.30 | 26.80±0.40 | 17.20min | 13.80±0.20 | 6.70±0.30 | Fig.3 | 0.29779 | 40.5 | 136 | 5508 | 26.92 |  |  | 8000 | 7550 | 9900 | 9300 | 9300
CC33/12 | 33.20±0.50 | 12.00±0.30 | 23.70±0.30 | 26.60±0.40 | 18.20min | 13.50±0.20 | 6.40±0.30 | Fig.1 | 0.25172 | 36.5 | 145 | 5292.5 | 28.5 | 8400 | 8400 | 8400 | 7900 | 10100 | 9510 | 9510
CC33/12.2 | 33.20±0.50 | 12.20±0.30 | 23.70±0.30 | 26.60±0.40 | 18.20min | 13.50±0.20 | 6.40±0.30 | Fig.1 | 0.24797 | 36.7 | 148 | 5431.6 | 29.3 |  | 8500 | 8500 | 7990 | 10300 | 9700 | 9700
CC33/12.3D | 33.20±0.50 | 12.30±0.30 | 23.70±0.30 | 26.60±0.40 | 18.20min | 13.50±0.20 | 6.70±0.30 | Fig.2 | 0.29433 | 41.5 | 141 | 5851.5 | 28.6 |  |  | 7600 | 7120 | 9540 | 8930 | 8930
CC33/12.3H | 33.30±0.50 | 12.30±0.25 | 24.00±0.30 | 26.80±0.40 | 17.20min | 13.80±0.20 | 7.20±0.30 | Fig.3 | 0.30292 | 41.5 | 137 | 5685.5 | 27.58 |  |  | 7900 | 7420 | 9710 | 9150 | 9150
CC33/13 | 33.20±0.50 | 13.40±0.30 | 23.70±0.30 | 26.60±0.40 | 18.20min | 13.50±0.20 | 7.60±0.20 | Fig.1 | 0.26419 | 39.1 | 148 | 5786.8 | 30.8 |  |  | 7980 | 7500 | 9860 | 9280 | 9280
CC33/13-1 | 33.20±0.50 | 13.00±0.30 | 23.70±0.30 | 26.60±0.40 | 18.20min | 13.50±0.20 | 7.20±0.20 | Fig.1 | 0.25878 | 38.3 | 148 | 5668.4 | 30.5 |  |  | 8100 | 7620 | 10000 | 9410 | 9410
CC33/13.2E | 33.20±0.50 | 13.20±0.20 | 23.70±0.30 | 26.60±0.40 | 18.00min | 13.50±0.25 | 8.40±0.30 | Fig.2 | 0.29111 | 39.3 | 135 | 5305.5 | 28.6 |  |  | 7250 | 6820 | 9000 | 8440 | 8440
CC33/14 | 33.20±0.50 | 14.30±0.30 | 23.70±0.30 | 26.60±0.40 | 18.20min | 13.50±0.20 | 8.70±0.30 | Fig.1 | 0.28082 | 41 | 146 | 5986 | 32.4 |  |  | 7600 | 7140 | 9450 | 8880 | 8880
CC33/14.8 | 33.20±0.50 | 14.80±0.30 | 23.70±0.30 | 26.60±0.40 | 18.20min | 13.50±0.20 | 9.20±0.30 | Fig.1 | 0.28767 | 42 | 146 | 6132 | 32.8 |  |  | 7500 | 7040 | 9300 | 8730 | 8730
CC33/14B | 33.20±0.50 | 14.10±0.30 | 23.70±0.30 | 26.60±0.40 | 18.20min | 13.50±0.20 | 8.50±0.30 | Fig.1 | 0.27808 | 40.6 | 146 | 5927.6 | 32.4 |  |  | 7670 | 7200 | 9500 | 8930 | 8930
CC33/14C | 33.20±0.50 | 13.70±0.30 | 23.70±0.30 | 26.60±0.40 | 18.20min | 13.50±0.20 | 8.10±0.30 | Fig.1 | 0.2726 | 39.8 | 146 | 5810.8 | 30.4 |  | 7780 | 7780 | 7310 | 9600 | 9030 | 9030
CC33/15 | 33.20±0.50 | 15.00±0.20 | 23.70±0.30 | 26.60±0.40 | 18.20min | 13.50±0.20 | 9.20±0.30 | Fig.1 | 0.28322 | 42.2 | 149 | 6287.8 | 32.8 |  |  | 7600 | 7140 | 9200 | 8880 | 8880
CC33/15.5 | 33.20±0.50 | 15.50±0.30 | 23.70±0.30 | 26.60±0.40 | 18.20min | 13.50±0.20 | 9.7±0.3 | Fig.1 | 0.28993 | 43.2 | 149 | 6436.8 | 34.2 |  |  | 7500 | 7040 | 9100 | 8730 | 8730
CC33/16 | 33.20±0.50 | 16.00±0.30 | 23.70±0.30 | 26.60±0.40 | 18.20min | 13.50±0.20 | 10.20±0.30 | Fig.1 | 0.29664 | 44.2 | 149 | 6585.8 | 35.4 |  | 7200 | 7200 | 6760 | 8900 | 8370 | 8370
CC33/17 | 33.20±0.50 | 17.00±0.20 | 23.70±0.30 | 26.60±0.40 | 18.20min | 13.50±0.20 | 11.20±0.30 | Fig.1 | 0.31007 | 46.2 | 149 | 6883.8 | 36.4 |  | 7300 | 7300 | 6860 | 9220 | 8630 | 8630
CC33/17H | 33.30±0.50 | 17.00±0.25 | 24.00±0.30 | 26.80±0.40 | 17.20min | 13.80±0.20 | 11.90±0.30 | Fig.3 | 0.36214 | 50.7 | 140 | 7098 | 35 |  |  | 7000 | 6560 | 8790 | 8230 | 8230
CC33/18 | 33.20±0.50 | 17.80±0.30 | 23.70±0.30 | 26.60±0.40 | 18.20min | 13.50±0.20 | 12.00±0.30 | Fig.1 | 0.318 | 47.7 | 150 | 7155 | 37.36 |  | 6750 | 6750 | 6340 | 8780 | 8220 | 8220
CC33/18-1 | 33.20±0.50 | 18.00±0.30 | 23.70±0.30 | 26.60±0.40 | 17.80min | 13.50±0.20 | 12.20±0.30 | Fig.1 | 0.32067 | 48.1 | 150 | 7215 | 37.66 |  | 6750 | 6750 | 6340 | 8780 | 8220 | 8220
CC33/18.4D | 33.20±0.50 | 18.40±0.20 | 23.70±0.30 | 26.60±0.40 | 17.80min | 13.50±0.25 | 12.80±0.30 | Fig.2 | 0.33176 | 49.1 | 148 | 7266.8 | 37.8 |  |  | 6700 | 6280 | 8550 | 8000 | 8000
CC33/19 | 33.20±0.50 | 18.80±0.30 | 23.70±0.30 | 26.60±0.40 | 18.20min | 13.50±0.20 | 13.00±0.30 | Fig.1 | 0.34966 | 51.4 | 147 | 7555.8 | 39.2 | 6100 | 6300 | 6300 | 5910 | 7850 | 7360 | 7360
CC33/19A | 33.20±0.50 | 19.10±0.30 | 23.70±0.30 | 26.60±0.40 | 18.20min | 13.50±0.20 | 13.50±0.30 | Fig.1 | 0.34286 | 50.4 | 147 | 7408.8 | 39.4 |  | 6200 | 6200 | 5830 | 7600 | 7150 | 7150
CC33/20 | 33.20±0.50 | 20.00±0.30 | 23.70±0.30 | 26.60±0.40 | 18.20min | 13.50±0.20 | 14.20±0.30 | Fig.1 | 0.34966 | 52.1 | 149 | 7762.9 | 40.5 |  | 6150 | 6150 | 5780 | 7600 | 7150 | 7150
CC33/24 | 33.20±0.50 | 24.00±0.30 | 23.70±0.30 | 26.60±0.40 | 18.20min | 13.50±0.20 | 18.20±0.30 | Fig.1 | 0.40201 | 59.9 | 149 | 8925.1 | 47 | 5550 | 5750 | 5750 | 5250 | 7000 | 6560 | 6560
CC33.5/18.9 | 33.50±0.50 | 18.90±0.30 | 23.70±0.30 | 27.50±0.40 | 19.50min | 13.50±0.30 | 13.50±0.30 | Fig.1 | 0.36127 | 51.3 | 142 | 7284.6 | 37.6 |  |  | 6100 | 5720 | 7610 | 7130 | 7130
CC34/12 | 34.00±0.60 | 12.00±0.40 | 24.00±0.30 | 28.30±0.60 | 20.20min | 13.40±0.30 | 6.40±0.40 | Fig.1 | 0.30725 | 42.4 | 138 | 5851.2 | 28.6 |  |  | 7000 | 6580 | 8700 | 8170 | 8170
CC34/18.5 | 34.00±0.60 | 18.50±0.30 | 24.00±0.30 | 28.30±0.60 | 20.20min | 13.40±0.30 | 12.90±0.40 | Fig.1 | 0.39856 | 55.4 | 139 | 7700.6 | 37.5 |  |  | 6300 | 5900 | 7900 | 7400 | 7400
CC34/18.8 | 34.00±0.60 | 18.80±0.30 | 24.00±0.30 | 28.30±0.60 | 20.20min | 13.40±0.30 | 13.20±0.40 | Fig.1 | 0.40288 | 56 | 139 | 7784 | 37.9 |  |  | 6250 | 5720 | 7580 | 7100 | 7100
CC37/15.2A | 37.00±0.60 | 15.20±0.20 | 27.50±0.45 | 30.70±0.50 | 20.00±0.40 | 15.40±0.25 | 9.60±0.30 | Fig.3 | 0.25657 | 44.9 | 175 | 7857.5 | 40.5 |  |  | 6050 | 5780 | 10700 | 10030 | 10030
CC37/15.4A | 37.00±0.60 | 15.40±0.20 | 27.50±0.45 | 30.70±0.50 | 20.00±0.40 | 15.40±0.25 | 9.80±0.30 | Fig.3 | 0.25886 | 45.3 | 175 | 7927.5 | 40.8 |  |  | 8500 | 7970 | 10700 | 10030 | 10030
CC37/17A | 37.00±0.60 | 17.00±0.20 | 27.50±0.45 | 30.70±0.50 | 20.00±0.40 | 15.40±0.25 | 11.40±0.30 | Fig.3 | 0.27557 | 48.5 | 176 | 8536 | 43.7 |  |  | 8190 | 7670 | 10300 | 9640 | 9640
CC37/18A | 37.00±0.60 | 18.00±0.20 | 27.50±0.45 | 30.70±0.50 | 20.00±0.40 | 15.40±0.25 | 12.40±0.30 | Fig.3 | 0.28531 | 50.5 | 177 | 8938.5 | 45.5 |  |  | 7900 | 7400 | 9900 | 9270 | 9270
CC37/18.5A | 37.00±0.60 | 18.50±0.20 | 27.50±0.45 | 30.70±0.50 | 20.00±0.40 | 15.40±0.25 | 12.90±0.30 | Fig.3 | 0.2904 | 51.4 | 177 | 9097.8 | 46.4 |  |  | 7800 | 7300 | 9800 | 9170 | 9170
CC37/18.2 | 37.00±0.60 | 18.20±0.20 | 27.50±0.45 | 30.70±0.50 | 20.00±0.50 | 15.40±0.25 | 11.60±0.30 | Fig.3 | 0.26455 | 50 | 189 | 9450 | 48.2 |  |  | 8500 | 8000 | 10700 | 10000 | 10000
CC37/19 | 37.00±0.60 | 19.00±0.20 | 27.50±0.45 | 30.70±0.50 | 20.00±0.50 | 15.40±0.25 | 12.40±0.30 | Fig.3 | 0.27302 | 51.6 | 189 | 9752.4 | 49.7 |  |  | 8000 | 7500 | 10000 | 9380 | 9380
CC40/11.6A | 39.80±0.50 | 11.60±0.40 | 28.30±0.40 | 33.20±0.50 | 20.80min | 16.00±0.25 | 5.70±0.30 | Fig.1 | 0.21576 | 39.7 | 184 | 7304.8 | 40.4 |  |  | 10600 | 9800 | 13200 | 12300 | 12300
CC40/12 | 39.80±0.50 | 12.00±0.30 | 28.30±0.35 | 33.20±0.50 | 20.00min | 16.00±0.25 | 4.80±0.30 | Fig.1 | 0.19073 | 39.1 | 205 | 8015.5 | 44.8 |  |  | 10200 | 9630 | 12300 | 11640 | 11640
CC40/12H | 39.80±0.50 | 12.00±0.20 | 28.30±0.40 | 33.20±0.50 | 20.80min | 16.00±0.25 | 6.10±0.30 | Fig.3 | 0.25251 | 45.2 | 179 | 8090.8 | 39 |  |  | 8700 | 8160 | 10860 | 10200 | 10200
CC40/12.6A | 39.80±0.50 | 12.60±0.40 | 28.30±0.40 | 33.20±0.50 | 20.80min | 16.00±0.25 | 6.70+0.30-0.25 | Fig.1 | 0.22432 | 41.5 | 185 | 7677.5 | 42.1 |  |  | 9400 | 8840 | 10800 | 10200 | 10200
CC40/12.8A | 39.80±0.50 | 12.80±0.40 | 28.30±0.40 | 33.20±0.50 | 20.80min | 16.00±0.30 | 6.80±0.40 | Fig.1 | 0.22406 | 41.9 | 187 | 7835.3 | 42.8 |  |  | 9400 | 8840 | 10800 | 10200 | 10200
CC40/13A | 39.80±0.50 | 13.50±0.20 | 28.30±0.40 | 33.20±0.50 | 20.80min | 16.00±0.25 | 7.60±0.30 | Fig.1 | 0.23333 | 43.4 | 186 | 8072.4 | 43.85 |  |  | 8500 | 8020 | 10500 | 9910 | 9910
CC40/13.5A | 39.80±0.50 | 13.60±0.20 | 28.30±0.40 | 33.20±0.50 | 20.80min | 16.00±0.25 | 7.70±0.30 | Fig.1 | 0.23441 | 43.6 | 186 | 8109.6 | 43.85 |  |  | 8500 | 8020 | 10500 | 9910 | 9910
CC40/13.8 | 39.80±0.50 | 13.80±0.40 | 28.30±0.35 | 33.20±0.50 | 20.80min | 16.00±0.25 | 6.60±0.40 | Fig.1 | 0.20829 | 42.7 | 205 | 8753.5 | 47.8 |  |  | 9600 | 9050 | 11700 | 11050 | 11050
CC40/15 | 39.80±0.50 | 15.00±0.20 | 28.30±0.40 | 33.20±0.50 | 20.80min | 16.00±0.25 | 7.80±0.30 | Fig.1 | 0.22 | 45.1 | 205 | 9245.5 | 50.5 |  |  | 9250 | 8710 | 11350 | 10700 | 10700
CC40/15A | 39.80±0.50 | 15.00±0.20 | 28.30±0.40 | 33.20±0.50 | 20.80min | 16.00±0.25 | 9.10±0.30 | Fig.1 | 0.24813 | 46.4 | 187 | 8676.8 | 46.8 |  |  | 8100 | 7630 | 10200 | 9610 | 9610
CC40/15.3A | 39.80±0.50 | 15.30±0.20 | 28.30±0.40 | 33.20±0.50 | 20.80min | 16.00±0.25 | 9.40±0.30 | Fig.1 | 0.2508 | 46.9 | 187 | 8770.3 | 47.3 |  |  | 8100 | 7630 | 10200 | 9610 | 9610
CC40/15.4H | 39.80±0.50 | 15.40±0.20 | 28.30±0.40 | 33.20±0.50 | 20.80min | 16.00±0.25 | 9.50±0.30 | Fig.3 | 0.25187 | 47.1 | 187 | 8807.7 | 46 |  |  | 8100 | 7630 | 10200 | 9610 | 9610
CC40/15.8A | 39.80±0.50 | 15.80±0.40 | 28.30±0.40 | 33.20±0.50 | 20.80min | 16.00±0.25 | 9.90+0.30-0.25 | Fig.1 | 0.25615 | 47.9 | 187 | 8957.3 | 48.3 |  |  | 8100 | 7630 | 10000 | 9420 | 9420
CC40/16..2D | 39.80±0.50 | 16.20±0.20 | 28.30±0.40 | 33.20±0.50 | 20.80min | 16.00±0.25 | 10.60±0.30 | Fig.1 | 0.26612 | 48.7 | 183 | 8912.1 | 48.2 |  |  | 7850 | 7380 | 9680 | 9110 | 9110
CC40/16.5 | 39.80±0.50 | 16.50±0.40 | 28.30±0.40 | 33.20±0.50 | 20.80min | 16.00±0.25 | 9.30±0.40 | Fig.1 | 0.23415 | 48 | 205 | 9840 | 53.5 |  |  | 8880 | 8350 | 10900 | 10270 | 10270
CC40/16.5A | 39.80±0.50 | 16.50±0.20 | 28.30±0.40 | 33.20±0.50 | 20.80min | 16.00±0.25 | 10.60±0.30 | Fig.1 | 0.26223 | 49.3 | 188 | 9268.4 | 49.6 |  |  | 8000 | 7520 | 9850 | 9270 | 9270
CC40/17 | 39.80±0.50 | 17.00±0.30 | 28.30±0.40 | 33.20±0.50 | 20.80min | 16.00±0.25 | 9.80±0.30 | Fig.1 | 0.23951 | 49.1 | 205 | 10065.5 | 54.33 |  |  | 8750 | 8230 | 10700 | 10080 | 10080
CC40/17.9A | 39.80±0.50 | 17.90±0.20 | 28.30±0.40 | 33.20±0.50 | 20.80min | 16.00±0.25 | 12.00±0.30 | Fig.1 | 0.27566 | 52.1 | 189 | 9846.9 | 52.4 |  |  | 7700 | 7240 | 9550 | 8980 | 8980
CC40/18 | 39.80±0.50 | 18.00±0.30 | 28.30±0.40 | 33.20±0.50 | 20.80min | 16.00±0.25 | 10.80±0.30 | Fig.1 | 0.24878 | 51 | 205 | 10455 | 56.4 |  |  | 8500 | 7990 | 10500 | 9880 | 9880
CC40/18.2A | 39.80±0.50 | 18.20±0.20 | 28.30±0.40 | 33.20±0.50 | 20.80min | 16.00±0.25 | 12.30±0.30 | Fig.1 | 0.27884 | 52.7 | 189 | 9960.3 | 53 |  |  | 7700 | 7240 | 9550 | 8980 | 8980
CC40/18.4 | 39.80±0.50 | 18.40±0.30 | 28.30±0.40 | 33.20±0.50 | 20.80min | 16.00±0.25 | 11.20±0.30 | Fig.1 | 0.25268 | 51.8 | 205 | 10619 | 57.2 |  |  | 8400 | 7900 | 10400 | 9780 | 9780
CC40/19.2 | 39.80±0.50 | 19.20±0.20 | 28.30±0.40 | 33.20±0.50 | 20.80min | 16.00±0.25 | 12.00±0.30 | Fig.1 | 0.26098 | 53.5 | 205 | 10967.5 | 58.7 |  |  | 8200 | 7700 | 10200 | 9580 | 9580
CC40/19.6 | 39.80±0.50 | 19.60±0.20 | 28.30±0.40 | 33.20±0.50 | 20.80min | 16.00±0.25 | 12.40±0.30 | Fig.1 | 0.26488 | 54.3 | 205 | 11131.5 | 59.6 |  |  | 8150 | 7650 | 10100 | 9490 | 9490
CC40/20 | 39.80±0.50 | 20.40±0.30 | 28.30±0.40 | 33.20±0.50 | 20.80min | 16.00±0.25 | 13.20±0.40 | Fig.1 | 0.27268 | 55.9 | 205 | 11459.5 | 60.92 |  |  | 7950 | 7460 | 9900 | 9300 | 9300
CC40/20-1 | 39.80±0.50 | 20.00±0.30 | 28.30±0.40 | 33.20±0.50 | 20.80min | 16.00±0.25 | 12.90+0.50/-0.20 | Fig.1 | 0.27192 | 55.2 | 203 | 11205.6 | 59.5 |  |  | 8040 | 7550 | 10000 | 9410 | 9410
CC40/21 | 39.80±0.50 | 21.00±0.40 | 28.30±0.40 | 33.20±0.50 | 20.80min | 16.00±0.25 | 13.80±0.40 | Fig.1 | 0.27854 | 57.1 | 205 | 11705.5 | 62.7 |  |  | 7850 | 7360 | 9800 | 9190 | 9190
CC40/22 | 39.80±0.50 | 22.00±0.30 | 28.30±0.40 | 33.20±0.50 | 20.80min | 16.00±0.25 | 14.80±0.40 | Fig.1 | 0.28829 | 59.1 | 205 | 12115.5 | 64.2 |  |  | 7650 | 7170 | 9500 | 8910 | 8910
CC40/22.2 | 39.80±0.50 | 22.20±0.40 | 28.30±0.40 | 33.20±0.50 | 20.80min | 16.00±0.25 | 15.00±0.40 | Fig.1 | 0.29024 | 59.5 | 205 | 12197.5 | 64.4 |  |  | 7650 | 7170 | 9500 | 8910 | 8910
CC40/22.5 | 39.80±0.50 | 22.60+0.20-0.30 | 28.30±0.40 | 33.20±0.50 | 20.80min | 16.00±0.25 | 15.30+0.40-0.20 | Fig.1 | 0.29415 | 60.3 | 205 | 12361.5 | 65.35 |  |  | 7550 | 7070 | 9450 | 8850 | 8850
CC40/24.4 | 39.80±0.50 | 24.40±0.40 | 28.30±0.40 | 33.20±0.50 | 20.80min | 16.00±0.25 | 17.20±0.40 | Fig.1 | 0.31122 | 63.8 | 205 | 13079 | 68.7 |  |  | 7200 | 6740 | 9100 | 8520 | 8520
CC40/25 | 39.80±0.50 | 25.00±0.40 | 28.30±0.40 | 33.20±0.50 | 20.80min | 16.00±0.25 | 17.80±0.40 | Fig.1 | 0.31756 | 65.1 | 205 | 13345.5 | 70 |  |  | 7100 | 6640 | 8900 | 8330 | 8330
CC40/25.3 | 39.80±0.50 | 25.30±0.40 | 28.30±0.40 | 33.20±0.50 | 20.80min | 16.00±0.25 | 18.10±0.40 | Fig.1 | 0.32049 | 65.7 | 205 | 13468.5 | 70.4 |  |  | 7100 | 6640 | 8900 | 8330 | 8330
CC40/25.6 | 39.80±0.50 | 25.60±0.40 | 28.30±0.40 | 33.20±0.50 | 20.80min | 16.00±0.25 | 18.40±0.40 | Fig.1 | 0.32293 | 66.2 | 205 | 13571 | 71.2 |  |  | 7000 | 6550 | 8800 | 8230 | 8230
CC40/26 | 39.80±0.50 | 27.00±0.30 | 28.30±0.40 | 33.20±0.50 | 20.80min | 16.00±0.25 | 19.80±0.40 | Fig.1 | 0.33707 | 69.1 | 205 | 14165.5 | 73.4 |  |  | 6600 | 6180 | 8400 | 7860 | 7860
CC40/30 | 39.80±0.50 | 30.20±0.30 | 28.30±0.40 | 33.20±0.50 | 20.80min | 16.00±0.25 | 23.00±0.40 | Fig.1 | 0.36829 | 75.5 | 205 | 15477.5 | 81 |  |  | 6300 | 5890 | 8000 | 7470 | 7470
Fig.1
Fig.2
Fig.3

## EE
EE 型磁芯
EE CORES
規格 （Type） | 尺寸(Unit : mm) | [5 empty] | 圖形 | 磁芯參數 |  |  |  | 單重(g/set) | Al-value
| A | B | C | D | E | F |  | C1 | Le | Ae | Ve |  | (nH/N2)
[8 empty] | (mm-1) | (mm) | (mm2) | (mm3) |  | JPP-4 | JPP-44 | JPP-44A | JPP-90 | JPP-95 | JPP-96 | JPP-97 | JPH-5 | JPH-7F | JPH-10F | JPH-12F
EE05/05 | 5.25±0.15 | 5.30±0.15 | 1.95±0.10 | 4.00±0.20 | 1.35±0.10 | 4.00±0.20 | Fig.1 | 5.0198 | 12.7 | 2.53 | 32.131 | 0.16 |  |  | 270 | 260 | 320 | 310 | 310 | 370 | 400
EE08/08 | 8.30±0.20 | 8.00±0.20 | 3.90±0.15 | 6.00+0.30-0.00 | 2.00+0.00-0.30 | 6.00±0.20 | Fig.1 | 2.3558 | 19.2 | 8.15 | 156.48 | 0.76 | 800 | 800 | 800 | 760 | 970 | 920 | 920 | 1170 | 1500
EE08/08A | 8.30±0.25 | 8.00±0.20 | 2.00±0.15 | 6.00min | 2.00+0.00-0.30 | 6.00±0.20 | Fig.1 | 4.85 | 19.4 | 4 | 77.6 | 0.4 | 330 |  | 330 | 310 | 390 | 370 | 370
EE08/08L | 8.30±0.20 | 8.20±0.20 | 3.90±0.15 | 6.00+0.30-0.00 | 2.00+0.00-0.30 | 6.20±0.20 | Fig.1 | 2.3558 | 19.2 | 8.15 | 156.48 | 0.78 | 800 | 800 | 800 | 760 | 970 | 920 | 920 | 1170 | 1500
EE08/8.2B | 8.30±0.20 | 8.20±0.20 | 3.60±0.15 | 6.00+0.30-0.00 | 2.00+0.00-0.30 | 6.20±0.20 | Fig.1 | 2.7692 | 19.8 | 7.15 | 141.57 | 0.7 | 740 | 740 | 740 | 700 | 900 | 860 | 860
EE8.6/8.6 | 8.60±0.20 | 8.60±0.20 | 3.80±0.20 | 6.50±0.20 | 2.10+0.00-0.30 | 6.40±0.20 | Fig.1 | 2.5432 | 20.6 | 8.1 | 166.86 | 0.82 | 780 | 780 | 780 | 740 | 960 | 900 | 900 | 1200 | 1560
EE10/10 | 10.30±0.20 | 10.20±0.20 | 2.80±0.20 | 7.70min | 2.30±0.20 | 7.90±0.20 | Fig.1 | 3.8285 | 25 | 6.53 | 163.25 | 0.81 | 410 |  | 470 | 440 | 560 | 530 | 530
EE10/11 | 10.20+0.30-0.10 | 11.00+0.30-0.20 | 4.90+0.00-0.30 | 7.70min | 2.40±0.20 | 8.60+0.30-0.20 | Fig.1 | 2.3333 | 26.6 | 11.4 | 303.24 | 1.5 | 850 | 890 | 890 | 840 | 1100 | 1030 | 1030 | 1400 | 1630
EE10/11A | 10.30±0.20 | 11.00+0.30-0.20 | 2.70±0.15 | 7.90±0.20 | 2.40±0.20 | 8.60+0.30-0.20 | Fig.1 | 4.1049 | 26.6 | 6.48 | 172.368 | 0.86 |  | 510 | 510 | 480 | 620 | 580 | 580 |  | 1100
EE11.7 | 11.70±0.20 | 23.60±0.40 | 2.05+0.05-0.1 | 7.30±0.15 | 4.40±0.10 | 19.20±0.40 | Fig.1 | 5.4157 | 48.2 | 8.9 | 428.98 | 2.14 | 374 |  | 410 | 380 | 520 | 480 | 480
EE12/06 | 12.00±0.25 | 6.40±0.30 | 6.50±0.20 | 8.90±0.25 | 3.10±0.15 | 3.60±0.30 | Fig.1 | 0.91667 | 17.6 | 19.2 | 337.92 | 1.74 | 180 |  | 1700 | 1620 | 2000 | 1910 | 1910
EE13/11 | 12.70±0.25 | 11.40±0.26 | 3.18±0.13 | 9.50±0.25 | 3.20±0.13 | 8.20±0.26 | Fig.1 | 2.7186 | 27.73 | 10.2 | 282.846 | 1.4 | 800 | 830 | 830 | 780 | 830 | 790 | 790 | 1360 | 1650
EE13/12 | 13.10±0.20 | 12.00±0.30 | 5.90±0.20 | 10.20min | 2.80+0.00-0.40 | 9.20±0.20 | Fig.1 | 1.8938 | 30.3 | 16 | 484.8 | 2.4 | 1040 | 1040 | 1040 | 980 | 1240 | 1170 | 1170 | 1750 | 2000
EE13/12B | 13.00±0.30 | 12.00±0.30 | 6.20±0.20 | 9.90min | 2.80+0.00-0.40 | 9.20±0.20 | Fig.1 | 1.8036 | 30.3 | 16.8 | 509.04 | 2.5 | 1080 |  | 1100 | 1040 | 1300 | 1230 | 1230
EE13/12C | 13.10±0.20 | 12.00±0.30 | 9.90±0.20 | 10.20min | 2.80+0.00-0.40 | 9.20+0.30-0.10 | Fig.1 | 1.1306 | 30.3 | 26.8 | 812.04 | 4 | 1740 |  | 1700 | 1600 | 2100 | 1990 | 1990
EE13/12E | 13.00±0.30 | 12.40±0.20 | 6.00±0.20 | 10.50min | 2.60±0.15 | 10.00±0.30 | Fig.1 | 2.2238 | 31.8 | 14.3 | 454.74 | 2.4 | 910 |  | 940 | 880 | 1150 | 1080 | 1080
EE13/12F | 13.10±0.20 | 12.00±0.30 | 2.95±0.30 | 10.20min | 2.80+0.00-0.40 | 9.20+0.30-0.10 | Fig.1 | 3.7875 | 30.3 | 8 | 242.4 | 1.2 | 570 |  | 510 | 480 | 620 | 580 | 580
EE13/12K | 13.10±0.20 | 12.20±0.30 | 6.10±0.20 | 10.20min | 2.80+0.00-0.40 | 9.50±0.20 | Fig.1 | 1.9406 | 31.05 | 16 | 496.8 | 2.45 | 1200 |  | 1250 | 1160 | 1560 | 1450 | 1450 | 2000
EE13/12.4K | 13.10±0.20 | 12.40±0.20 | 6.10±0.20 | 10.20min | 2.80+0.00-0.40 | 9.70±0.20 | Fig.1 | 1.9688 | 31.5 | 16 | 504 | 2.5 | 1200 |  | 1250 | 1160 | 1560 | 1450 | 1450 | 2000
EE13/12L | 13.10±0.20 | 12.20±0.30 | 5.90±0.20 | 10.20min | 2.80+0.00-0.40 | 9.50±0.20 | Fig.1 | 1.8938 | 30.3 | 16 | 484.8 | 2.4 | 1040 | 1040 | 1040 | 980 | 1250 | 1180 | 1180 | 1750 | 2000
EE13/12M | 13.00±0.30 | 12.20±0.30 | 6.10+0.1/-0.3 | 10.20min | 2.80+0.00-0.40 | 9.50±0.20 | Fig.1 | 1.9062 | 30.5 | 16 | 488 | 2.5 | 1100 | 1140 | 1140 | 1070 | 1420 | 1330 | 1330
EE13/13 | 12.6+0.5-0.4 | 13.0+0.0-0.4 | 3.7+0.0-0.3 | 8.90 min | 3.7+0.0-0.3 | 9.0+0.6-0.0 | Fig.1 | 2.3952 | 29.7 | 12.4 | 368.28 | 1.82 | 780 | 810 | 810 | 760 | 980 | 830 | 830 | 1350 | 1590
EE13.5/7.8 | 13.50±0.30 | 7.80±0.20 | 23.80±0.35 | 9.90min | 3.00±0.20 | 5.10+0.30/-0.20 | Fig.3 | 0.31466 | 21.9 | 69.6 | 1524.24 | 8.04 | 6000 |  | 6000 | 5660 | 7200 | 6830 | 6830
EE13.6/13 | 13.6+0.20/-0.25 | 13.00±0.30 | 3.65±0.15 | 10.00+0.20/-0.25 | 3.70±0.10 | 9.20±0.30 | Fig.1 | 2.2593 | 30.5 | 13.5 | 411.75 | 2 |  |  | 1000 | 940 | 1260 | 1180 | 1180
EE14/7.5 | 14.00±0.30 | 7.50±0.20 | 14.00±0.25 | 11.00±0.30 | 3.00±0.15 | 4.50±0.30 | Fig.1 | 0.51667 | 21.7 | 42 | 911.4 | 4.65 |  |  | 3500 | 3320 | 4200 | 3990 | 3990
EE15/07 | 15.00±0.30 | 7.00±0.30 | 10.20+0.20-0.40 | 11.70min | 3.15±0.15 | 4.80±0.30 | Fig.1 | 0.85581 | 22.08 | 25.8 | 569.664 | 3.06 | 2230 | 2320 | 2320 | 2190 | 2400 | 2280 | 2280 | 3790 | 4900
EE15/11.3 | 15.00±0.30 | 11.30±0.20 | 8.00±0.20 | 10.80±0.30 | 4.55±0.15 | 6.90±0.30 | Fig.1 | 0.76857 | 26.9 | 35 | 941.5 | 4.8 |  |  | 2400 | 2290 | 2900 | 2750 | 2750
EE15.2/14 | 15.60±0.40 | 14.00±0.40 | 10.00±0.30 | 11.90±0.30 | 3.50±0.20 | 10.40±0.40 | Fig.1 | 0.9691 | 34.5 | 35.6 | 1228.2 | 6.3 | 2090 | 2090 | 2100 | 1980 | 2600 | 2450 | 2450
EE16/10 | 16.00±0.30 | 8.80±0.20 | 10.00+0.20-0.40 | 11.70min | 4.15±0.15 | 4.80±0.20 | Fig.1 | 0.58861 | 23.78 | 40.4 | 960.712 | 4.9 | 2800 | 2920 | 2920 | 2770 | 3600 | 3420 | 3420 | 4800 | 6000
EE16/14 | 16.00±0.30 | 14.40±0.30 | 4.80±0.20 | 11.70min | 4.00±0.20 | 10.40±0.30 | Fig.1 | 1.9189 | 35.5 | 18.5 | 656.75 | 3.38 | 1150 | 1200 | 1200 | 1120 | 1650 | 1530 | 1530 | 2090 | 2700
EE16/14.6 | 16.00±0.30 | 14.60±0.30 | 4.80±0.20 | 11.70min | 4.00±0.20 | 10.60±0.30 | Fig.1 | 1.9405 | 35.9 | 18.5 | 664.15 | 3.42 | 1150 | 1200 | 1200 | 1120 | 1650 | 1530 | 1530
EE16/14.8 | 16.00±0.30 | 14.80±0.30 | 4.80±0.20 | 11.70min | 4.00±0.20 | 10.80±0.30 | Fig.1 | 1.9514 | 36.1 | 18.5 | 667.85 | 3.45 | 1150 | 1200 | 1200 | 1120 | 1650 | 1530 | 1530
EE16/14A | 16.00±0.30 | 14.30±0.30 | 6.80±0.20 | 12.50min | 3.18±0.18 | 11.00±0.30 | Fig.1 | 1.6758 | 36.7 | 21.9 | 803.73 | 4 | 1300 | 1350 | 1350 | 1260 | 1520 | 1430 | 1430 | 2400 | 3120
EE16/14C | 16.00±0.30 | 14.40±0.30 | 10.00±0.20 | 11.70min | 4.00±0.20 | 10.40±0.30 | Fig.1 | 0.8775 | 35.1 | 40 | 1404 | 7 | 2300 | 2400 | 2400 | 2250 | 2900 | 2730 | 2730
EE16/14D | 16.00±0.30 | 14.40±0.30 | 4.40±0.20 | 11.70min | 4.00±0.20 | 10.40±0.30 | Fig.1 | 1.9943 | 35.1 | 17.6 | 617.76 | 3.1 |  | 1020 | 1150 | 1070 | 1300 | 1220 | 1220
EE16/14.6C | 16.00±0.30 | 14.60±0.30 | 10.00±0.20 | 11.70min | 4.00±0.20 | 10.60±0.30 | Fig.1 | 0.8875 | 35.5 | 40 | 1420 | 7.15 | 2300 | 2400 | 2400 | 2250 | 2830 | 2670 | 2670
EE16/25 | 16.00±0.40 | 24.40±0.40 | 4.80±0.20 | 12.00±0.30 | 4.00±0.20 | 20.40±0.30 | Fig.1 | 2.802 | 55.2 | 19.7 | 1087.44 | 5.3 | 780 | 780 | 810 | 760 | 1000 | 930 | 930 | 1590 | 1980
EE16/25A | 16.00±0.40 | 24.40±0.40 | 7.50±0.20 | 12.00±0.30 | 4.00±0.20 | 20.40±0.30 | Fig.1 | 1.84 | 55.2 | 30 | 1656 | 8.1 | 1050 |  | 1300 | 1210 | 1600 | 1490 | 1490
EE18/08 | 18.00±0.40 | 8.60±0.40 | 10.00±0.20 | 14.00±0.30 | 4.00±0.20 | 4.60±0.30 | Fig.1 | 0.49755 | 20.3 | 40.8 | 828.24 | 5 | 3100 | 3100 | 3100 | 2960 | 3900 | 3720 | 3720
EE19/16 | 19.10±0.30 | 16.05±0.30 | 4.85±0.25 | 14.20min | 4.85±0.25 | 11.45±0.25 | Fig.1 | 1.6824 | 39.2 | 23.3 | 913.36 | 4.5 | 1240 | 1300 | 1300 | 1220 | 1780 | 1660 | 1660 | 2240 | 3000
EE19/16A | 19.00±0.30 | 16.20±0.30 | 4.85±0.25 | 14.20min | 4.60±0.30 | 11.20±0.30 | Fig.1 | 1.6824 | 39.2 | 23.3 | 913.36 | 4.5 | 1250 | 1300 | 1300 | 1220 | 1790 | 1670 | 1670 | 2250 | 3000
EE19/16B | 19.10±0.30 | 15.90±0.30 | 10.0±0.25 | 14.50±0.30 | 4.85±0.25 | 11.30±0.30 | Fig.1 | 0.81667 | 39.2 | 48 | 1881.6 | 9.3 | 2500 |  | 2600 | 2440 | 3200 | 3010 | 3010
EE19/16C | 19.10±0.30 | 16.05±0.30 | 7.60±0.20 | 14.50±0.30 | 4.85±0.25 | 11.45±0.30 | Fig.1 | 1.1042 | 39.2 | 35.5 | 1391.6 | 7 | 1850 | 1930 | 1930 | 181 | 2400 | 2250 | 2250
EE19/16D | 19.10±0.30 | 15.90±0.30 | 4.85±0.25 | 14.30min | 4.85±0.25 | 11.30±0.30 | Fig.1 | 1.6824 | 39.2 | 23.3 | 913.36 | 4.5 | 1300 |  | 1300 | 1220 | 1600 | 1500 | 1500
EE19/16E | 19.30±0.30 | 16.00+0.30-0.50 | 7.00+0-0.40 | 14.10+0.60-0 | 5.10+0-0.50 | 11.30±0.30 | Fig.1 | 1.2185 | 39.6 | 32.5 | 1287 | 6.3 | 1720 |  | 1700 | 1600 | 2100 | 1980 | 1980
EE19/16F | 19.10±0.30 | 16.05±0.30 | 9.70+0.20-0.35 | 14.50±0.30 | 4.85±0.25 | 11.45±0.30 | Fig.1 | 0.87665 | 39.8 | 45.4 | 1806.92 | 9.06 | 2340 | 2340 | 2450 | 2300 | 2450 | 2330 | 2330
EE19/16H | 19.00±0.30 | 16.20±0.30 | 7.95±0.20 | 14.20min | 4.60±0.30 | 11.20±0.30 | Fig.1 | 1.0643 | 39.7 | 37.3 | 1480.81 | 7.5 | 2000 |  | 2000 | 1880 | 2500 | 2350 | 2350
EE19/16J | 19.10±0.30 | 16.05±0.30 | 5.10±0.25 | 14.20min | 4.85±0.25 | 11.45±0.30 | Fig.1 | 1.6695 | 39.9 | 23.9 | 953.61 | 4.8 | 1250 |  | 1300 | 1220 | 1600 | 1500 | 1500
EE19/16K | 19.10±0.30 | 16.05±0.3 | 9.50±0.20 | 14.20min | 4.85±0.25 | 11.45±0.30 | Fig.1 | 0.8964 | 39.8 | 44.4 | 1767.12 | 8.9 |  |  | 2300 | 2160 | 3160 | 2960 | 2960
EE19/16L | 19.10±0.30 | 16.40±0.30 | 4.85±0.25 | 14.20min | 4.85±0.25 | 11.80±0.30 | Fig.1 | 1.6824 | 39.2 | 23.3 | 913.36 | 4.62 | 1240 |  | 1300 | 1220 | 1600 | 1500 | 1500
EE19/16.2M | 19.10±0.30 | 16.20±0.30 | 5.20±0.20 | 14.20min | 4.85±0.25 | 11.60±0.25 | Fig.1 | 1.6543 | 40.2 | 24.3 | 976.86 | 4.9 |  |  | 1330 | 1250 | 1630 | 1530 | 1530
EE19/16N | 19.10±0.30 | 16.05±0.30 | 13.00±0.25 | 14.50±0.30 | 4.85±0.25 | 11.45±0.25 | Fig.1 | 0.65461 | 39.8 | 60.8 | 2419.84 | 12.2 | 3700 |  | 3700 | 3380 | 4600 | 4300 | 4300
EE19/16.4A | 19.00±0.30 | 16.40±0.30 | 4.85±0.25 | 14.20min | 4.60±0.30 | 11.40±0.30 | Fig.1 | 1.7665 | 40.1 | 22.7 | 910.27 | 4.6 |  |  | 1090 | 1030 | 1500 | 1410 | 1410
EE19/19.8 | 19.10±0.40 | 19.84±0.30 | 5.00±0.25 | 14.50±0.40 | 4.55±0.20 | 15.14±0.30 | Fig.1 | 2.0652 | 47.5 | 23 | 1092.5 | 5.45 | 1100 |  | 1140 | 1060 | 1450 | 1350 | 1350
EE19/20.3 | 19.10±0.40 | 20.30±0.30 | 5.00±0.25 | 14.50±0.40 | 4.55±0.20 | 15.60±0.30 | Fig.1 | 2.1043 | 48.4 | 23 | 1113.2 | 5.6 | 1100 |  | 1140 | 1060 | 1450 | 1350 | 1350
EE19/27 | 20.00±0.30 | 27.40±0.30 | 5.00±0.20 | 14.30min | 4.55±0.25 | 22.30±0.50 | Fig.1 | 2.5182 | 62.2 | 24.7 | 1536.34 | 7.5 | 950 | 950 | 950 | 880 | 1300 | 1200 | 1200 | 1820 | 2280
EE19/27B | 20.00±0.30 | 27.40±0.30 | 4.80±0.20 | 14.30min | 4.55±0.15 | 22.30±0.30 | Fig.1 | 2.6134 | 62.2 | 23.8 | 1480.36 | 7.42 | 870 | 950 | 950 | 880 | 1200 | 1120 | 1120
EE19/27C | 20.00±0.30 | 27.40±0.30 | 4.10±0.20 | 14.30min | 4.55±0.15 | 22.30±0.30 | Fig.1 | 3.064 | 62.2 | 20.3 | 1262.66 | 6.3 | 710 | 740 | 740 | 690 | 1000 | 930 | 930
EE19/27E | 20.00±0.30 | 27.90±0.30 | 5.00±0.20 | 14.30min | 4.55±0.15 | 22.80±0.30 | Fig.1 | 2.5587 | 63.2 | 24.7 | 1561.04 | 7.6 | 950 |  | 930 | 870 | 1200 | 1120 | 1120
EE20/18.2 | 20.00+0.80-0.50 | 18.20±0.40 | 9.60±0.20 | 14.10min | 5.70±0.20 | 12.60±0.40 | Fig.1 | 0.81132 | 43 | 53 | 2279 | 11.55 | 2600 |  | 2680 | 2520 | 3340 | 3140 | 3140
EE21/28 | 20.50±0.40 | 27.80±0.40 | 6.35±0.20 | 14.35±0.25 | 6.35±0.20 | 21.40±0.40 | Fig.1 | 1.5213 | 60.7 | 39.9 | 2421.93 | 12 | 1480 | 1540 | 1540 | 1440 | 2000 | 1860 | 1860
EE21/28A | 20.50±0.40 | 27.80±0.40 | 6.65±0.20 | 14.35±0.25 | 6.35±0.20 | 21.40±0.40 | Fig.1 | 1.4522 | 60.7 | 41.8 | 2537.26 | 12.6 | 1550 |  | 1600 | 1490 | 2100 | 1950 | 1950
EE22/19 | 22.00±0.40 | 18.40±0.40 | 5.70±0.30 | 15.60min | 5.75±0.25 | 10.80±0.40 | Fig.1 | 1.157 | 42 | 36.3 | 1524.6 | 8 | 1930 | 1930 | 1930 | 1810 | 2300 | 2160 | 2160 | 3340 | 3900
EE22/19A | 22.00±0.40 | 19.00±0.40 | 5.70±0.30 | 15.60min | 5.75±0.25 | 11.40±0.40 | Fig.1 | 1.1934 | 43.2 | 36.2 | 1563.84 | 8.36 | 1930 | 2010 | 2010 | 1870 | 2500 | 2330 | 2330 | 3500 | 4600
EE22/19B | 22.00±0.40 | 19.30±0.30 | 5.20±0.20 | 16.00±0.40 | 6.00±0.25 | 11.00±0.20 | Fig.1 | 1.157 | 42 | 36.3 | 1524.6 | 7.8 | 1850 |  | 1860 | 1740 | 2300 | 2160 | 2160
EE22/29 | 22.00±0.40 | 29.80±0.40 | 5.75±0.25 | 15.60min | 5.75±0.25 | 21.80±0.40 | Fig.1 | 1.7873 | 63.95 | 35.78 | 2288.131 | 11.5 | 1250 |  | 1300 | 1210 | 1700 | 1580 | 1580
EE22/29A | 22.00±0.40 | 29.00±0.50 | 5.80±0.20 | 16.00±0.40 | 5.80±0.20 | 21.00±0.40 | Fig.1 | 1.7451 | 62.3 | 35.7 | 2224.11 | 11.5 | 1320 |  | 1400 | 1300 | 1700 | 1580 | 1580
EE22/30 | 22.00±0.40 | 30.00±0.50 | 5.80±0.20 | 16.00±0.40 | 5.80±0.20 | 22.00±0.40 | Fig.1 | 1.7899 | 63.9 | 35.7 | 2281.23 | 12 | 1290 | 1340 | 1340 | 1250 | 1700 | 1580 | 1580 | 2520
EE22/30A | 22.00±0.40 | 30.00±0.50 | 4.35±0.20 | 16.00±0.40 | 5.80±0.20 | 22.00±0.40 | Fig.1 | 2.4264 | 64.3 | 26.5 | 1703.95 | 8.85 |  |  | 1020 | 940 | 1300 | 1210 | 1210
EE22/44 | 22.40±0.40 | 44.40±0.60 | 4.70±0.20 | 16.00±0.30 | 5.80±0.20 | 36.40±0.40 | Fig.1 | 3.1486 | 93.2 | 29.6 | 2758.72 | 14 | 820 | 850 | 850 | 780 | 1100 | 1010 | 1010
EE23/18A | 23.00±0.40 | 17.95±0.25 | 9.15±0.20 | 16.50±0.40 | 6.50±0.20 | 11.20±0.30 | Fig.1 | 0.70978 | 42.8 | 60.3 | 2580.84 | 13.2 |  | 3400 | 3400 | 3170 | 4300 | 4000 | 4000
EE23/18.4A | 23.00±0.40 | 18.35±0.25 | 9.15±0.20 | 16.50±0.40 | 6.50±0.20 | 11.60±0.30 | Fig.1 | 0.72305 | 43.6 | 60.3 | 2629.08 | 13.4 |  |  | 3350 | 3120 | 4250 | 3950 | 3950
EE25/18 | 25.00+0.30-0.50 | 18.00+0-0.50 | 10.50+0-0.40 | 17.00min | 7.80±0.20 | 10.00+0-0.50 | Fig.1 | 0.51368 | 41.3 | 80.4 | 3320.52 | 17.2 | 4050 | 4220 | 4200 | 3940 | 5200 | 4880 | 4880
EE25/19 | 25.40±0.50 | 19.80±0.40 | 6.35±0.30 | 19.00±0.40 | 6.35±0.25 | 13.40±0.40 | Fig.1 | 1.1881 | 48 | 40.4 | 1939.2 | 9.8 | 1750 | 1850 | 1850 | 1730 | 2400 | 2240 | 2240 | 3410 | 4400
EE25/19B | 25.40±0.50 | 19.80±0.40 | 6.35±0.30 | 19.40min | 6.35±0.25 | 13.40±0.40 | Fig.2 | 1.1881 | 48 | 40.4 | 1939.2 | 9.8 | 1750 |  | 1900 | 1780 | 2400 | 2240 | 2240
EE25/19C | 25.40±0.50 | 19.80±0.40 | 6.70±0.25 | 19.00±0.40 | 6.35±0.25 | 13.40±0.40 | Fig.1 | 1.1565 | 49.5 | 42.8 | 2118.6 | 10.3 | 1790 | 1860 | 1900 | 1780 | 2400 | 2240 | 2240
EE25/19E | 25.40±0.50 | 19.80±0.40 | 9.30±0.25 | 19.00±0.40 | 6.35±0.20 | 13.40±0.40 | Fig.1 | 0.83333 | 49.5 | 59.4 | 2940.3 | 14.9 | 2430 | 2540 | 2700 | 2530 | 3400 | 3180 | 3180
EE25/19H | 25.40±0.50 | 19.80±0.40 | 15.00±0.30 | 19.00±0.40 | 6.35±0.25 | 13.40±0.40 | Fig.1 | 0.5167 | 49.5 | 95.8 | 4742.1 | 24 | 3290 |  | 4400 | 4120 | 5500 | 5150 | 5150
EE25/20 | 25.40±0.40 | 20.00±0.40 | 6.55±0.30 | 18.30min | 6.35±0.30 | 13.60±0.30 | Fig.1 | 1.1643 | 49.6 | 42.6 | 2112.96 | 10.6 | 1900 |  | 1900 | 1780 | 2400 | 2250 | 2250
EE25/20A | 25.40±0.40 | 19.95±0.40 | 6.35±0.25 | 18.70min | 6.35±0.25 | 13.60±0.30 | Fig.1 | 1.2327 | 49.8 | 40.4 | 2011.92 | 10 | 1750 | 1830 | 1800 | 1690 | 2300 | 2150 | 2150
EE25/32 | 25.40±0.50 | 31.80±0.60 | 6.35±0.25 | 19.00±0.40 | 6.35±0.30 | 25.40±0.60 | Fig.1 | 1.825 | 73 | 40 | 2920 | 14.7 | 1200 | 1250 | 1250 | 1170 | 1700 | 1580 | 1580 | 2580 | 3200
EE25/32A | 25.40±0.50 | 31.80±0.60 | 6.75±0.25 | 19.00±0.40 | 6.35±0.30 | 25.40±0.60 | Fig.1 | 1.7053 | 73.5 | 43.1 | 3167.85 | 15.8 | 1270 |  | 1400 | 1300 | 1900 | 1760 | 1760
EE25/32.6 | 25.40±0.50 | 32.60±0.40 | 6.35±0.25 | 19.00±0.40 | 6.35±0.30 | 26.20±0.40 | Fig.1 | 1.8775 | 75.1 | 40 | 3004 | 15.1 | 1200 |  | 1250 | 1170 | 1700 | 1580 | 1580
EE26/13.9A | 26.05±0.40 | 13.90±0.25 | 10.75±0.30 | 18.90±0.40 | 7.25±0.25 | 7.10±0.25 | Fig.1 | 0.48231 | 36.8 | 76.3 | 2807.84 | 14.45 |  |  | 4700 | 4400 | 5900 | 5520 | 5520
EE26/14.2A | 26.05±0.40 | 14.20±0.25 | 10.75±0.30 | 18.90±0.40 | 7.25±0.25 | 7.40±0.25 | Fig.1 | 0.49017 | 37.4 | 76.3 | 2853.62 | 14.65 |  |  | 4700 | 4400 | 5900 | 5520 | 5520
EE28/21 | 28.50±0.40 | 20.90±0.40 | 10.80±0.20 | 20.50±0.40 | 7.30±0.25 | 13.30±0.30 | Fig.2 | 0.62364 | 51.7 | 82.9 | 4285.93 | 21.7 | 3680 | 3840 | 3840 | 3580 | 4600 | 4300 | 4300 | 6200 | 9000
EE28/21A | 28.00±0.50 | 21.40+0.30-0.20 | 12.00±0.30 | 18.60min | 7.20±0.30 | 12.40+0.30-0.20 | Fig.1 | 0.50815 | 49.9 | 98.2 | 4900.18 | 26 | 4500 |  | 4400 | 4120 | 5600 | 5240 | 5240
EE28/21C | 28.50±0.40 | 20.40±0.40 | 10.80±0.20 | 20.50±0.40 | 7.30±0.25 | 12.80±0.40 | Fig.2 | 0.61679 | 50.7 | 82.2 | 4167.54 | 21.4 | 3700 |  | 3700 | 3460 | 4600 | 4300 | 4300
EE28/21D | 28.50±0.40 | 20.10±0.40 | 10.80±0.20 | 20.50±0.40 | 7.30±0.25 | 12.50±0.30 | Fig.2 | 0.60949 | 50.1 | 82.2 | 4118.22 | 20 | 3800 |  | 3700 | 3460 | 4700 | 4400 | 4400
EE28/28 | 28.40±0.40 | 28.80±0.40 | 10.00±0.30 | 20.00min | 7.20±0.30 | 19.80±0.40 | Fig.1 | 0.82576 | 65.4 | 79.2 | 5179.68 | 26.4 | 2630 | 2740 | 2740 | 2560 | 3700 | 3440 | 3440
EE28/34 | 28.00±0.40 | 34.00±0.50 | 10.70±0.20 | 18.60min | 7.20±0.20 | 25.00±0.50 | Fig.1 | 0.85517 | 74.4 | 87 | 6472.8 | 33.71 | 2820 | 2940 | 2940 | 2730 | 3700 | 3440 | 3440
EE30/26B | 30.60±0.50 | 26.40±0.60 | 10.70±0.30 | 19.50min | 10.70±0.30 | 16.40±0.30 | Fig.1 | 0.49407 | 58.3 | 118 | 6879.4 | 33.7 | 3800 | 3960 | 3960 | 3740 | 6000 | 5600 | 5600 | 5800 | 7500
EE30/30 | 30.00+0.80-0.60 | 31.00+0.00-0.80 | 7.30+0.00-0.50 | 20.00min | 7.20+0.00-0.50 | 20.00+0.80-0.40 | Fig.1 | 1.09 | 65.4 | 60 | 3924 | 22.04 | 1840 | 1920 | 1920 | 1800 | 2800 | 2610 | 2610 | 3750 | 4600
EE30/30A | 30.00+0.80-0.60 | 31.00+0.00-0.80 | 13.00±0.25 | 20.00min | 7.20+0.00-0.50 | 20.00+0.80-0.40 | Fig.1 | 0.60636 | 66.7 | 110 | 7337 | 40 | 3450 | 3600 | 3600 | 3380 | 5100 | 4740 | 4740
EE30/30C | 30.00+0.80-0.60 | 30.60±0.40 | 10.50±0.30 | 20.00min | 7.20+0.00-0.50 | 20.00+0.50-0.20 | Fig.1 | 0.75113 | 66.7 | 88.8 | 5922.96 | 32.3 | 2700 | 2810 | 2810 | 2640 | 4100 | 3820 | 3820
EE30/43 | 30.60±0.40 | 43.00±0.60 | 10.65±0.30 | 20.60±0.35 | 10.65±0.30 | 33.00±0.60 | Fig.1 | 0.8422 | 91.8 | 109 | 10006.2 | 50.8 | 2800 | 2920 | 2920 | 2720 | 3900 | 3610 | 3610
EE30/43A | 30.60±0.40 | 43.00±0.60 | 7.00±0.30 | 20.60±0.35 | 10.65±0.30 | 33.00±0.60 | Fig.1 | 1.2803 | 91.8 | 71.7 | 6582.06 | 33.2 | 1840 |  | 2000 | 1850 | 2600 | 2400 | 2400
EE33/27 | 33.80±0.50 | 28.20±0.40 | 12.80±0.20 | 24.80min | 9.70±0.20 | 19.60±0.40 | Fig.1 | 0.59825 | 68.2 | 114 | 7774.8 | 40 | 3550 | 3770 | 3770 | 3530 | 5200 | 4880 | 4880
EE33.6/9.4 | 33.60±0.50 | 9.40±0.30 | 19.50±0.40 | 28.60±0.50 | 5.00±0.20 | 5.10±0.30 | Fig.1 | 0.46636 | 40.9 | 87.7 | 3586.93 | 18.3 |  | 4650 | 4650 | 4360 | 5800 | 5440 | 5440
EE35/28 | 34.60±0.50 | 28.80±0.50 | 9.30±0.30 | 25.10min | 9.40±0.25 | 19.60±0.50 | Fig.1 | 0.82193 | 69.7 | 84.8 | 5910.56 | 30 | 2500 | 2600 | 2600 | 2440 | 3800 | 3530 | 3530 | 4300 | 6600
EE3528S | 34.60±0.50 | 28.60±0.60 | 9.30±0.30 | 25.60±0.50 | 9.40±0.25 | 19.60±0.60 | Fig.2 | 0.82193 | 69.7 | 84.8 | 5910.56 | 29 | 2600 |  | 3000 | 2790 | 3800 | 3530 | 3530
EE35/30 | 35.00±0.40 | 30.20±0.40 | 11.75±0.25 | 25.00±0.40 | 10.05±0.25 | 18.20±0.40 | Fig.1 | 0.55081 | 68.3 | 124 | 8469.2 | 44 | 4400 | 4590 | 4590 | 4260 | 5600 | 5210 | 5210 | 7400 | 10000
EE35/30A | 35.00±0.40 | 30.20±0.40 | 10.00±0.25 | 25.00±0.40 | 10.05±0.25 | 18.20±0.40 | Fig.1 | 0.64434 | 68.3 | 106 | 7239.8 | 37.7 | 3780 |  | 3800 | 3540 | 4800 | 4460 | 4460
EE35/49 | 35.00±0.50 | 48.80±0.40 | 10.00±0.30 | 24.50min | 10.00±0.30 | 36.60±0.40 | Fig.1 | 1 | 104 | 104 | 10816 | 55.7 | 2020 |  | 2600 | 2410 | 3400 | 3140 | 3140
EE39.5/13 | 39.50±0.60 | 12.95±0.30 | 13.50±0.30 | 34.20min | 4.70±0.20 | 8.15±0.30 | Fig.1 | 0.8367 | 53.8 | 64.3 | 3459.34 | 17.2 |  |  | 2780 | 2600 | 3500 | 3280 | 3280
EE40/35 | 40.10±0.70 | 34.80±0.40 | 11.70±0.20 | 27.50min | 11.70±0.20 | 20.60±0.50 | Fig.1 | 0.52432 | 77.6 | 148 | 11484.8 | 59.3 | 4200 | 4500 | 4500 | 4200 | 5700 | 5310 | 5310
EE41/33 | 41.00±0.70 | 34.60±0.40 | 12.70±0.25 | 29.00min | 12.50±0.25 | 21.80±0.60 | Fig.1 | 0.51218 | 79.9 | 156 | 12464.4 | 64 | 4080 | 4150 | 4150 | 3900 | 6300 | 5840 | 5840
EE42/15 | 42.00+0.60-0.40 | 42.50±0.40 | 15.00±0.25 | 29.50min | 12.20+0.00-0.50 | 30.00+0.80-0.00 | Fig.1 | 0.55 | 97.9 | 178 | 17426.2 | 88 | 4320 | 4510 | 4510 | 4200 | 6100 | 5640 | 5640
EE42/20 | 42.00+1.00-0.70 | 42.50±0.50 | 19.70±0.30 | 29.50min | 12.00±0.30 | 30.50±0.50 | Fig.1 | 0.41617 | 97.8 | 235 | 22983 | 116 | 5610 | 5850 | 5850 | 5450 | 7640 | 7100 | 7100
EE42.4/13 | 42.40±0.60 | 12.96±0.30 | 13.50±0.30 | 37.00min | 4.80±0.20 | 8.16±0.30 | Fig.1 | 0.87346 | 56.6 | 64.8 | 3667.68 | 18.2 |  |  | 2750 | 2570 | 3520 | 3280 | 3280
EE42.4/13.2 | 42.40±0.60 | 13.20±0.30 | 13.50±0.30 | 37.00min | 4.80±0.20 | 8.40±0.30 | Fig.1 | 0.88117 | 57.1 | 64.8 | 3700.08 | 18.36 |  |  | 2730 | 2550 | 3500 | 3250 | 3250
EE50.5/53.8A | 50.50±0.80 | 53.80±0.40 | 11.00±0.30 | 33.90min | 16.00±0.25 | 37.80±0.40 | Fig.1 | 0.71257 | 119 | 167 | 19873 | 106.5 |  |  | 3840 | 3560 | 5000 | 4620 | 4620
EE55/55 | 55.15±1.05 | 55.00±0.60 | 21.00+0.00-0.80 | 37.50min | 16.95±0.25 | 37.60±0.60 | Fig.1 | 0.34844 | 123 | 353 | 43419 | 218.2 | 7400 | 7600 | 7600 | 7050 | 10000 | 9240 | 9240
EE55/55A | 55.15±1.05 | 55.00±0.60 | 24.70±0.30 | 37.50min | 16.95±0.25 | 37.60±0.60 | Fig.1 | 0.29147 | 123 | 422 | 51906 | 268 | 7400 | 7700 | 7700 | 7210 | 12000 | 11060 | 11060
EE55/55B | 55.15±1.05 | 55.00±0.60 | 12.50±0.30 | 37.50min | 16.95±0.25 | 37.60±0.60 | Fig.1 | 0.57396 | 123 | 214.3 | 26358.9 | 135.64 | 4500 |  | 4600 | 4260 | 6100 | 5620 | 5620
Fig.1
Fig.2
Fig.3

## EED
EED 型磁芯
EED CORES
規格 （Type） | 尺寸(Unit : mm) | [5 empty] | 圖形 | 磁芯參數 |  |  |  | 單重(g/set) | Al-value
| A | B | C | D | E | F |  | C1 | Le | Ae | Ve |  | (nH/N2)
[8 empty] | (mm-1) | (mm) | (mm2) | (mm3) |  | JPP-4 | JPP-44 | JPP-44A | JPP-90 | JPP-95 | JPP-96 | JPP-97 | JPH-5 | JPH-7F | JPH-10F | JPH-12F
EED28/20 | 28.00±0.50 | 20.40±0.40 | 11.80±0.30 | 20.60min | 8.50±0.20 | 13.40±0.40 | Fig.1 | 0.61585 | 51.3 | 83.3 | 4273.29 | 21.8 | 3500 | 3650 | 3650 | 3420 | 4600 | 4290 | 4290
EED38/34 | 38.00±0.60 | 34.00±0.30 | 5.80±0.20 | 24.00±0.50 | 15.50±0.30 | 21.00±0.40 | Fig.1 | 0.8825 | 72.1 | 81.7 | 5890.57 | 30.7 | 2660 | 2750 | 2750 | 2560 | 3550 | 3280 | 3280
EED38/19.3A | 38.00±0.60 | 19.30±0.30 | 14.00±0.30 | 31.50±0.60 | 7.00±0.20 | 13.80±0.30 | Fig.3 | 0.79001 | 61.7 | 78.1 | 4818.77 | 24.5 |  |  | 3000 | 2800 | 3820 | 3560 | 3560
EED40/28 | 40.00±0.60 | 28.00±0.50 | 16.00±0.30 | 28.00±0.50 | 13.00±0.30 | 16.00±0.50 | Fig.2 | 0.34301 | 66.2 | 193 | 12776.6 | 66.3 |  |  | 7000 | 6540 | 9600 | 8340 | 8340
EED40/19.4A | 40.80±0.50 | 19.40±0.40 | 21.85±0.35 | 30.80±0.50 | 11.00±0.30 | 12.50±0.50 | Fig.1 | 0.32203 | 57 | 177 | 10089 | 55.4 |  | 7400 | 7400 | 6970 | 9600 | 8900 | 8900
EED40/19.8A | 40.80±0.50 | 19.80±0.40 | 21.85±0.35 | 30.80±0.50 | 11.00±0.30 | 12.90±0.50 | Fig.1 | 0.32655 | 57.8 | 177 | 10230.6 | 56.2 |  | 7400 | 7400 | 6900 | 9500 | 8850 | 8850
EED42/13.9 | 42.00±0.60 | 13.90±0.30 | 14.00±0.30 | 35.50±0.60 | 7.00±0.20 | 8.40±0.30 | Fig.3 | 0.70566 | 54.9 | 77.8 | 4271.22 | 21.9 |  |  | 3150 | 2960 | 3950 | 3700 | 3700
EED42/14.3 | 42.00±0.60 | 14.30±0.30 | 14.00±0.30 | 35.50±0.60 | 7.00±0.20 | 8.80±0.30 | Fig.3 | 0.71594 | 55.7 | 77.8 | 4333.46 | 22.2 |  |  | 3150 | 2960 | 3950 | 3700 | 3700
Fig.1
Fig.2
Fig.3

## EER
EER 型磁芯
EER CORES
規格（Type） | 尺寸(Unit : mm) | [6 empty] | 圖形 | 磁芯參數 |  |  |  | 單重(g/set) | Al-value
| A | B | C | D1 | D2 | E | F |  | C1 | Le | Ae | Ve |  | (nH/N2)
[9 empty] | (mm-1) | (mm) | (mm2) | (mm3) |  | JPP-4 | JPP-44 | JPP-44A | JPP-90 | JPP-95 | JPP-96 | JPP-97 | JPH-5 | JPH-7F | JPH-10F | JPH-12F
EER09/05 | 9.35±0.15 | 4.90±0.20 | 4.90±0.20 | 7.50min | ---- | 3.40±0.15 | 3.35±0.20 | Fig.1 | 1.6765 | 14.2 | 8.47 | 120.274 | 0.63 |  |  | 820 | 790 | 940 | 900 | 900
EER11.5/6.69 | 10.83±0.18 | 6.69±0.20 | 5.90±0.10 | 8.85±0.15 | 7.9min | 4.13±0.13 | 4.95±0.20 | Fig.2 | 1.3968 | 17.6 | 12.6 | 221.76 | 1.2 |  |  | 1190 | 1130 | 1400 | 1330 | 1330
EER11.5/8.7 | 10.83±0.18 | 8.7±0.20 | 5.9±0.10 | 8.85±0.15 | 7.9min | 4.13±0.13 | 6.96±0.20 | Fig.2 | 1.6797 | 21.5 | 12.8 | 275.2 | 1.45 |  |  | 1080 | 1020 | 1280 | 1210 | 1210
EER11.5/9.69 | 10.83±0.18 | 9.69±0.20 | 5.9±0.10 | 8.85±0.15 | 7.9min | 4.13±0.13 | 7.95±0.20 | Fig.2 | 1.8077 | 23.5 | 13 | 305.5 | 1.55 |  |  | 1040 | 980 | 1250 | 1180 | 1180
EER12/05 | 11.80±0.20 | 5.10±0.20 | 7.00±0.20 | 9.40±0.20 | ---- | 4.60±0.15 | 2.70±0.20 | Fig.1 | 0.90476 | 15.2 | 16.8 | 255.36 | 1.3 | 1900 |  | 1900 | 1800 | 2200 | 2100 | 2100
EER12.7/6.1 | 12.70±0.30 | 6.10±0.20 | 6.10±0.20 | 10.30±0.30 | 9.00±0.30 | 4.10±0.20 | 4.00±0.30 | Fig.2 | 1.3551 | 18.7 | 13.8 | 258.06 | 1.37 |  |  | 1300 | 1230 | 1530 | 1460 | 1460
EER13.1/6.1 | 13.10±0.30 | 6.10±0.20 | 6.10±0.20 | 10.70±0.30 | 9.40±0.30 | 4.10±0.20 | 4.00±0.30 | Fig.2 | 1.3094 | 18.2 | 13.9 | 252.98 | 1.4 | 1300 | 1350 | 1350 | 1280 | 1400 | 1340 | 1340
EER14.5/5.9 | 14.50±0.25 | 5.90±0.20 | 6.70±0.15 | 11.80±0.20 | ---- | 4.70±0.10 | 3.30±0.30 | Fig.3 | 1.1371 | 19.9 | 17.5 | 348.25 | 1.8 |  | 1650 | 1650 | 1560 | 1700 | 1620 | 1620
EER14.5/6.1 | 14.50±0.25 | 6.10±0.20 | 6.70±0.15 | 11.80±0.20 | ---- | 4.70±0.10 | 3.50±0.30 | Fig.3 | 1.16 | 20.3 | 17.5 | 355.25 | 1.85 |  |  | 1650 | 1560 | 1700 | 1620 | 1620
EER22/25 | 22.00±0.35 | 25.00±0.40 | 7.80±0.20 | 16.90±0.30 | 15.80min | 7.20±0.15 | 19.90±0.30 | Fig.2 | 1.4209 | 58.4 | 41.1 | 2400.24 | 12.1 |  |  | 1770 | 1640 | 2100 | 1960 | 1960
EER24/29 | 24.40±0.50 | 28.90±0.30 | 8.50±0.25 | 18.00min | ---- | 8.50±0.25 | 20.20±0.40 | Fig.1 | 1.0973 | 64.3 | 58.6 | 3767.98 | 20 | 2200 | 2300 | 2300 | 2140 | 2800 | 2600 | 2600
EER25.5/09 | 25.50±0.40 | 9.30±0.30 | 7.50±0.20 | 19.80min | ---- | 7.50±0.25 | 3.30±0.40 | Fig.1 | 0.60586 | 26.9 | 44.4 | 1194.36 | 6.9 | 2800 |  | 3100 | 2930 | 3700 | 3500 | 3500
EER25.5/10 | 25.50±0.40 | 10.2±0.4 | 7.50±0.20 | 19.80min | ---- | 7.50±0.25 | 4.00±0.40 | Fig.1 | 0.62472 | 28.3 | 45.3 | 1281.99 | 7.6 |  | 2500 | 3000 | 2840 | 3700 | 3500 | 3500
EER25.5/11 | 25.50±0.50 | 11.20±0.40 | 7.50±0.20 | 20.20±0.40 | ---- | 7.50±0.25 | 5.00±0.40 | Fig.1 | 0.72345 | 32.7 | 45.2 | 1478.04 | 7.8 | 3040 | 3170 | 3170 | 2960 | 4360 | 4050 | 4050
EER25.5/14 | 25.50±0.50 | 14.60±0.40 | 7.50±0.20 | 20.2±0.4 | ---- | 7.50±0.25 | 8.40±0.40 | Fig.1 | 0.82628 | 37.1 | 44.9 | 1665.79 | 9.2 | 2500 |  | 2500 | 2350 | 3100 | 2920 | 2920
EER25.5/16 | 25.50±0.50 | 16.00±0.40 | 7.50±0.20 | 19.80min | ---- | 7.50±0.25 | 9.80±0.40 | Fig.1 | 0.9442 | 42.3 | 44.8 | 1895.04 | 9.7 |  | 2300 | 2300 | 2160 | 2870 | 2690 | 2690
EER25.5/19 | 25.50±0.50 | 18.60±0.40 | 7.50±0.20 | 20.20±0.40 | ---- | 7.50±0.25 | 12.40±0.40 | Fig.1 | 1.0626 | 47.5 | 44.7 | 2123.25 | 10.75 | 1900 |  | 2100 | 1970 | 2650 | 2480 | 2480
EER25.5/21 | 25.50±0.50 | 21.40±0.40 | 7.50±0.20 | 20.20±0.40 | ---- | 7.50±0.25 | 15.20±0.40 | Fig.1 | 1.1906 | 53.1 | 44.6 | 2368.26 | 12.3 |  | 1940 | 1940 | 1810 | 2450 | 2290 | 2290 |  | 4200
EER25.5/23 | 25.50±0.50 | 22.60±0.40 | 7.50±0.20 | 19.80min | ---- | 7.50±0.30 | 16.60±0.40 | Fig.1 | 1.2653 | 55.8 | 44.1 | 2460.78 | 12.5 | 1670 |  | 1840 | 1720 | 2340 | 2180 | 2180
EER28/17 | 28.55±0.55 | 17.00±0.40 | 11.40±0.25 | 21.60min | ---- | 9.90±0.25 | 10.50±0.50 | Fig.1 | 0.56996 | 44.4 | 77.9 | 3458.76 | 19 | 3380 | 3530 | 3530 | 3320 | 4600 | 4310 | 4310
EER28/19 | 28.55±0.55 | 19.00±0.40 | 11.40±0.25 | 21.70min | ---- | 9.90±0.25 | 12.60+0.60-0.20 | Fig.1 | 0.63364 | 48.6 | 76.7 | 3727.62 | 19.6 | 3500 | 3650 | 3650 | 3420 | 4700 | 4400 | 4400
EER28/20 | 28.50±0.60 | 20.00±0.40 | 11.40±0.25 | 21.60min | ---- | 9.90±0.25 | 13.50±0.40 | Fig.1 | 0.6445 | 50.4 | 78.2 | 3941.28 | 21 | 3000 |  | 3700 | 3470 | 4600 | 4310 | 4310
EER28/21 | 28.50±0.50 | 20.80±0.40 | 11.40±0.25 | 21.60min | ---- | 9.90±0.25 | 12.00±0.40 | Fig.1 | 0.58629 | 49.6 | 84.6 | 4196.16 | 22.94 |  |  | 3800 | 3560 | 4800 | 4500 | 4500
EER28/22 | 28.50±0.60 | 22.00±0.40 | 11.40±0.30 | 21.60min | ---- | 9.90±0.30 | 13.20±0.40 | Fig.1 | 0.54713 | 47.6 | 87 | 4141.2 | 24.2 | 3700 |  | 4100 | 3840 | 5100 | 4780 | 4780
EER28/24 | 28.50±0.60 | 24.50±0.30 | 11.40±0.30 | 21.60min | ---- | 9.90±0.30 | 15.80±0.30 | Fig.1 | 0.61628 | 53 | 86 | 4558 | 26 | 3360 |  | 3700 | 3460 | 4700 | 4390 | 4390
EER28/25 | 28.50±0.60 | 25.00±0.50 | 11.40±0.30 | 21.60min | ---- | 9.90±0.30 | 16.30±0.50 | Fig.1 | 0.62558 | 53.8 | 86 | 4626.8 | 26.6 | 3240 |  | 3700 | 3460 | 4600 | 4300 | 4300
EER28/28 | 28.50±0.60 | 28.00±0.50 | 11.40±0.30 | 21.60min | ---- | 9.90±0.30 | 19.30±0.50 | Fig.1 | 0.73256 | 63 | 86 | 5418 | 28.4 | 2830 | 2950 | 2950 | 2770 | 4100 | 3820 | 3820
EER28/28B | 28.50±0.60 | 28.50±0.50 | 11.40±0.30 | 21.60min | ---- | 9.90±0.30 | 19.80±0.40 | Fig.1 | 0.73256 | 63 | 86 | 5418 | 28.8 | 2780 | 2900 | 2900 | 2770 | 4100 | 3820 | 3820
EER28/31 | 28.50±0.50 | 31.00±0.40 | 11.40±0.30 | 21.60min | ---- | 9.90±0.30 | 22.20±0.50 | Fig.1 | 0.81991 | 69.2 | 84.4 | 5840.48 | 30.9 |  |  | 2940 | 2740 | 3760 | 3500 | 3500
EER28/32 | 28.50±0.50 | 32.00±0.40 | 11.40±0.30 | 21.60min | ---- | 9.90±0.25 | 23.20±0.40 | Fig.1 | 0.84342 | 71.1 | 84.3 | 5993.73 | 32.3 | 2560 |  | 2900 | 2700 | 3700 | 3440 | 3440
EER28/32.8 | 28.50±0.50 | 32.80±0.40 | 11.40±0.30 | 21.60min | ---- | 9.90±0.30 | 24.00±0.40 | Fig.1 | 0.84895 | 72.5 | 85.4 | 6191.5 | 32.5 | 2710 | 2800 | 2800 | 2620 | 3580 | 3340 | 3340
EER28/34 | 28.50±0.50 | 33.80±0.40 | 11.40±0.30 | 21.60min | ---- | 9.90±0.30 | 25.00±0.40 | Fig.1 | 0.87119 | 74.4 | 85.4 | 6353.76 | 34 | 2660 | 2750 | 2750 | 2560 | 3470 | 3230 | 3230
EER28/34-1 | 28.50±0.50 | 34.00±0.40 | 11.40±0.30 | 21.60min | ---- | 9.90±0.30 | 25.20±0.40 | Fig.1 | 0.87822 | 75 | 85.4 | 6405 | 34 | 2660 | 2750 | 2750 | 2560 | 3470 | 3230 | 3230
EER28/34.6 | 28.50±0.50 | 33.55±0.40 | 11.40±0.30 | 21.60min | ---- | 9.90±0.30 | 25.75±0.40 | Fig.1 | 0.90166 | 76.1 | 84.4 | 6422.84 | 33.5 |  |  | 2730 | 2540 | 3500 | 3260 | 3260
EER28/35 | 28.50±0.50 | 35.00±0.40 | 11.40±0.25 | 21.60min | ---- | 9.90±0.25 | 26.20±0.50 | Fig.1 | 0.91786 | 77.1 | 84 | 6476.4 | 35 | 2300 | 2300 | 2700 | 2510 | 3500 | 3250 | 3250
EER28/37.8 | 28.50±0.50 | 37.80±0.30 | 11.40±0.30 | 21.60min | ---- | 9.90±0.25 | 29.00±0.30 | Fig.1 | 0.98216 | 82.6 | 84.1 | 6946.66 | 36.9 |  |  | 2550 | 2370 | 3300 | 3060 | 3060
EER29/28 | 29.50±0.50 | 28.00±0.60 | 11.40±0.30 | 23.20min | ---- | 9.80±0.30 | 19.20±0.40 | Fig.1 | 0.74515 | 61.4 | 82.4 | 5059.36 | 28.16 | 2900 |  | 3200 | 2980 | 4000 | 3730 | 3730
EER29/31.3 | 29.50±0.50 | 31.30±0.50 | 11.40±0.30 | 23.20min | ---- | 9.80±0.30 | 22.50±0.40 | Fig.1 | 0.87224 | 71 | 81.4 | 5779.4 | 30.6 |  |  | 2740 | 2560 | 3500 | 3260 | 3260
EER29/34 | 29.50±0.50 | 34.00±0.60 | 11.40±0.30 | 23.20min | ---- | 9.80±0.30 | 25.20±0.40 | Fig.1 | 0.9358 | 75.8 | 81 | 6139.8 | 32.95 | 2470 | 2580 | 2580 | 2400 | 3400 | 3160 | 3160
EER29/34A | 30.30±0.60 | 34.00±0.40 | 11.40±0.25 | 23.50min | ---- | 9.80±0.25 | 25.20±0.40 | Fig.1 | 0.95161 | 76.7 | 80.6 | 6182.02 | 33.28 | 2470 | 2580 | 2580 | 2400 | 3300 | 3070 | 3070
EER29/40.4 | 29.50±0.50 | 40.40±0.40 | 11.40±0.30 | 23.20min | ---- | 9.80±0.30 | 31.60±0.40 | Fig.1 | 1.1095 | 89.2 | 80.4 | 7171.68 | 37.2 |  |  | 2300 | 2130 | 3000 | 2780 | 2780
EER30/22 | 29.80±0.80 | 21.80±0.40 | 9.50±0.30 | 22.00min | ---- | 9.50±0.30 | 12.20±0.40 | Fig.1 | 0.65641 | 51.2 | 78 | 3993.6 | 21 | 3050 |  | 3500 | 3270 | 4400 | 4110 | 4110
EER30/24 | 29.80±0.80 | 24.00±0.40 | 9.50±0.30 | 22.00min | ---- | 9.50±0.30 | 14.40±0.40 | Fig.1 | 0.67051 | 52.3 | 78 | 4079.4 | 23.2 | 3020 |  | 3400 | 3180 | 4300 | 4020 | 4020
EER30/31 | 29.80±0.70 | 31.00±0.50 | 9.50±0.30 | 22.00min | ---- | 9.50±0.30 | 21.40±0.50 | Fig.1 | 0.90625 | 69.6 | 76.8 | 5345.28 | 27.75 |  |  | 2600 | 2430 | 3300 | 3090 | 3090
EER30/32 | 29.80±0.70 | 31.60±0.50 | 9.50±0.30 | 22.00min | ---- | 9.50±0.30 | 22.00±0.50 | Fig.1 | 0.92895 | 70.6 | 76 | 5365.6 | 28 | 2300 | 2400 | 2400 | 2250 | 3400 | 3160 | 3160
EER30/35 | 29.80±0.70 | 34.60±0.50 | 9.50±0.30 | 22.00min | ---- | 9.50±0.30 | 25.00±0.50 | Fig.1 | 0.96583 | 73.5 | 76.1 | 5593.35 | 30.54 | 2100 |  | 2500 | 2330 | 3300 | 3060 | 3060
EER30/36.6 | 29.80±0.70 | 36.60±0.50 | 9.50±0.30 | 22.00min | ---- | 9.50±0.30 | 27.00±0.50 | Fig.1 | 1.0591 | 80.7 | 76.2 | 6149.34 | 31.6 | 2200 |  | 2300 | 2140 | 2950 | 2750 | 2750
EER30/14.1F | 29.90±0.40 | 14.10±0.30 | 20.00±0.30 | 24.90±0.40 | ---- | 11.30±0.20 | 9.00±0.30 | Fig.3 | 0.45941 | 46.4 | 101 | 4686.4 | 23.25 |  |  | 4640 | 4360 | 5750 | 5410 | 5410
EER30/14.8F | 30.00±0.60 | 14.80±0.30 | 20.00±0.30 | 24.5min | ---- | 11.30±0.25 | 9.80±0.30 | Fig.3 | 0.479 | 47.9 | 100 | 4790 | 23.64 | 4500 |  | 4640 | 4360 | 5750 | 5410 | 5410
EER30/18.8F | 29.90±0.40 | 18.80±0.30 | 20.00±0.30 | 24.90±0.40 | ---- | 11.30±0.20 | 13.80±0.30 | Fig.3 | 0.559 | 55.9 | 100 | 5590 | 27.6 |  |  | 4020 | 3760 | 5000 | 4720 | 4720
EER33/28 | 33.00±0.50 | 28.60±0.60 | 13.80±0.25 | 25.00±0.50 | ---- | 12.50±0.25 | 20.00±0.60 | Fig.1 | 0.50806 | 63 | 124 | 7812 | 42.8 | 3500 |  | 4700 | 4380 | 5900 | 5500 | 5500
EER33/35 | 33.00±0.50 | 34.60±0.50 | 13.80±0.25 | 25.00±0.50 | ---- | 12.50±0.25 | 25.60±0.50 | Fig.1 | 0.6224 | 77.8 | 125 | 9725 | 50 | 3260 | 3400 | 3400 | 3200 | 5100 | 4740 | 4740
EER34/26 | 34.20±0.80 | 26.00±0.40 | 10.80±0.30 | 25.60min | ---- | 10.80±0.30 | 15.60±0.60 | Fig.1 | 0.62907 | 61.9 | 98.4 | 6090.96 | 32 | 3300 |  | 3800 | 3540 | 4800 | 4470 | 4470
EER34/34 | 34.20±0.80 | 34.60±0.40 | 10.80±0.30 | 25.60min | ---- | 10.80±0.30 | 24.20±0.60 | Fig.1 | 0.81443 | 79 | 97 | 7663 | 39.7 | 2900 | 2900 | 2900 | 2700 | 3700 | 3450 | 3450
EER34/35 | 34.20±0.80 | 35.80±0.40 | 10.80±0.30 | 25.60min | ---- | 10.80±0.30 | 25.40±0.60 | Fig.1 | 0.83918 | 81.4 | 97 | 7895.8 | 41 | 2760 | 2760 | 2760 | 2580 | 3900 | 3610 | 3610
EER35/30 | 35.30±0.70 | 30.00±0.40 | 11.30±0.30 | 26.40min | ---- | 11.30±0.30 | 18.00±0.40 | Fig.1 | 0.61909 | 68.1 | 110 | 7491 | 40.5 | 3350 |  | 3900 | 3630 | 5000 | 4650 | 4650
EER35/34 | 35.30±0.50 | 34.20±0.40 | 11.30±0.30 | 26.40min | ---- | 11.30±0.30 | 22.20±0.40 | Fig.1 | 0.66697 | 72.7 | 109 | 7924.3 | 44.6 | 3300 |  | 3700 | 3440 | 4700 | 4370 | 4370
EER35/35 | 35.30±0.50 | 35.00±0.50 | 11.30±0.25 | 27.00±0.50 | ---- | 11.30±0.25 | 23.00±0.40 | Fig.1 | 0.68165 | 74.3 | 109 | 8098.7 | 45.4 | 3170 |  | 3600 | 3350 | 4600 | 4270 | 4270
EER35/36.4 | 35.30±0.50 | 36.40±0.40 | 11.30±0.30 | 26.40min | ---- | 11.30±0.25 | 24.40±0.40 | Fig.1 | 0.74128 | 80.8 | 109 | 8807.2 | 46.3 | 3000 |  | 3200 | 2990 | 4100 | 3820 | 3820
EER35/38 | 35.30±0.50 | 38.00±0.40 | 11.30±0.25 | 27.00±0.50 | ---- | 11.30±0.25 | 26.00±0.50 | Fig.1 | 0.77315 | 83.5 | 108 | 9018 | 48 | 2950 |  | 3110 | 2900 | 3970 | 3700 | 3700
EER35/41.4 | 35.30±0.70 | 41.40±0.40 | 11.30±0.30 | 27.00±0.50 | ---- | 11.30±0.30 | 29.40±0.60 | Fig.1 | 0.83981 | 90.7 | 108 | 9795.6 | 51.6 |  |  | 2800 | 2610 | 3900 | 3610 | 3610
EER35/42 | 35.30±0.70 | 41.80±0.50 | 11.30±0.30 | 27.00±0.50 | ---- | 11.30±0.30 | 29.80±0.50 | Fig.1 | 0.83486 | 91 | 109 | 9919 | 52 | 2720 | 2800 | 2800 | 2610 | 3850 | 3570 | 3570
EER35/43 | 35.30±0.70 | 43.00±0.50 | 11.30±0.30 | 26.40min | ---- | 11.30±0.30 | 31.00±0.50 | Fig.1 | 0.85321 | 93 | 109 | 10137 | 53 | 2600 | 2700 | 2700 | 2520 | 3750 | 3480 | 3480
EER35/43.5 | 35.30±0.70 | 43.50±0.50 | 11.30±0.30 | 26.40min | ---- | 11.30±0.30 | 31.50±0.50 | Fig.1 | 0.8787 | 94.9 | 108 | 10249.2 | 53.4 |  | 2700 | 2700 | 2520 | 3700 | 3430 | 3430
EER36/12.7 | 36.00±0.60 | 12.70+0.20/-0.30 | 20.30±0.30 | 31.00±0.60 | 24.00 min | 13.30±0.20 | 6.90+0.20/-0.30 | Fig.2 | 0.34961 | 44.4 | 127 | 5638.8 | 29.8 | 6100 |  | 6250 | 5860 | 7800 | 7320 | 7320
EER36/12.9 | 36.00±0.60 | 12.90±0.30 | 20.30±0.30 | 31.00±0.60 | 24.00 min | 13.30±0.20 | 7.20±0.30 | Fig.2 | 0.35556 | 44.8 | 126 | 5644.8 | 29.9 | 6100 |  | 6100 | 5720 | 7700 | 7220 | 7220
EER36/19.1 | 36.00±0.60 | 19.10±0.40 | 20.30±0.30 | 31.00±0.60 | 24.00 min | 13.30±0.20 | 13.10±0.30 | Fig.2 | 0.40448 | 54.2 | 134 | 7262.8 | 39 | 5330 | 5500 | 5500 | 5160 | 6900 | 6460 | 6460
EER36/19.3 | 36.00±0.60 | 19.30±0.40 | 20.30±0.30 | 31.00±0.60 | 24.00 min | 13.30±0.20 | 13.30±0.30 | Fig.2 | 0.40746 | 54.6 | 134 | 7316.4 | 39.2 |  | 5450 | 5450 | 5110 | 6830 | 6400 | 6400
EER39/36 | 39.30±0.50 | 36.40±0.50 | 12.70±0.30 | 29.30min | ---- | 12.70±0.30 | 26.00±0.50 | Fig.1 | 0.6768 | 84.6 | 125 | 10575 | 56.7 | 3500 | 3650 | 3650 | 3400 | 4800 | 4450 | 4450
EER39/40 | 39.30±0.50 | 39.60±0.50 | 12.70±0.30 | 29.30min | ---- | 12.70±0.30 | 29.20±0.50 | Fig.1 | 0.76129 | 94.4 | 124 | 11705.6 | 61.5 | 3110 | 3250 | 3250 | 3020 | 4200 | 3900 | 3900
EER39/42 | 39.30±0.50 | 42.00±0.50 | 12.70±0.30 | 29.30min | ---- | 12.70±0.30 | 31.60±0.50 | Fig.1 | 0.79512 | 97.8 | 123 | 12029.4 | 63.7 | 2970 | 3100 | 3100 | 2880 | 4000 | 3710 | 3710
EER39/43 | 39.30±0.50 | 42.40±0.50 | 12.70±0.30 | 29.30min | ---- | 12.70±0.30 | 32.00±0.50 | Fig.1 | 0.80163 | 98.6 | 123 | 12127.8 | 64 | 2970 |  | 3100 | 2880 | 3980 | 3700 | 3700
EER39/45 | 39.30±0.50 | 44.60±0.40 | 12.70±0.30 | 29.30min | ---- | 12.70±0.30 | 34.20±0.50 | Fig.1 | 0.8374 | 103 | 123 | 12669 | 66 | 2900 | 2900 | 2900 | 2700 | 3840 | 3560 | 3560
EER39/45A | 39.30±0.50 | 45.00±0.40 | 12.70±0.30 | 29.30min | ---- | 12.70±0.30 | 34.60±0.40 | Fig.1 | 0.84553 | 104 | 123 | 12792 | 67.1 |  |  | 2900 | 2700 | 3810 | 3530 | 3530
EER39/48 | 39.30±0.50 | 47.60±0.40 | 12.70±0.30 | 29.30min | ---- | 12.70±0.30 | 37.20±0.50 | Fig.1 | 0.88618 | 109 | 123 | 13407 | 71 | 2800 |  | 3000 | 2780 | 3680 | 3410 | 3410
EER40/42 | 40.00±0.80 | 42.60±0.40 | 13.30±0.30 | 29.00min | ---- | 13.30±0.30 | 28.60±0.40 | Fig.1 | 0.57778 | 88.4 | 153 | 13525.2 | 75.2 | 3700 |  | 4400 | 4080 | 5700 | 5280 | 5280
EER40/45 | 40.00±0.80 | 44.80±0.50 | 13.30±0.30 | 29.00min | ---- | 13.30±0.30 | 30.80±0.50 | Fig.1 | 0.64503 | 97.4 | 151 | 14707.4 | 78 | 3580 | 3830 | 3830 | 3560 | 5100 | 4270 | 4270
EER40/45A | 40.00±0.80 | 45.30±0.50 | 13.30±0.30 | 29.00min | ---- | 13.30±0.30 | 31.30±0.50 | Fig.1 | 0.64737 | 98.4 | 152 | 14956.8 | 79.6 | 3540 |  | 3820 | 3550 | 4920 | 4570 | 4570
EER42/15 | 42.00±0.50 | 43.80±0.40 | 14.80±0.20 | 31.00±0.50 | ---- | 14.80±0.20 | 31.80±0.40 | Fig.1 | 0.56977 | 98 | 172 | 16856 | 90 | 4200 | 4380 | 4380 | 4070 | 5700 | 5280 | 5280
EER43/14.4 | 43.00±0.70 | 14.40±0.30 | 18.00±0.30 | 33.20±0.60 | ---- | 10.00±0.25 | 9.80±0.30 | Fig.3 | 0.6125 | 53.9 | 88 | 4743.2 | 28.72 |  |  | 3600 | 3370 | 4490 | 4210 | 4210
EER43/14.8 | 43.00±0.70 | 14.80±0.30 | 18.00±0.30 | 33.20±0.60 | ---- | 10.00±0.25 | 10.20±0.30 | Fig.3 | 0.62045 | 54.6 | 88 | 4804.8 | 29.2 |  |  | 3600 | 3370 | 4490 | 4210 | 4210
EER44/44.8 | 44.00±1.00 | 44.80±0.50 | 14.80±0.40 | 32.50min | ---- | 14.80±0.40 | 33.20±0.80 | Fig.1 | 0.60465 | 104 | 172 | 17888 | 90.6 | 4140 |  | 4300 | 3990 | 5600 | 5180 | 5180
EER44/45 | 44.00±1.00 | 44.60±0.50 | 14.90±0.30 | 32.50min | ---- | 14.90±0.30 | 33.00±0.80 | Fig.1 | 0.60116 | 104 | 173 | 17992 | 91.25 | 3770 | 3930 | 3930 | 3670 | 5600 | 5180 | 5180
EER45/14.8 | 45.00±0.70 | 14.80±0.30 | 20.00±0.30 | 33.20±0.60 | ---- | 15.00±0.25 | 9.80±0.30 | Fig.3 | 0.4104 | 51.3 | 125 | 6412.5 | 40.9 |  |  | 5500 | 5150 | 6900 | 6460 | 6460
EER47/14.4 | 47.00±0.70 | 14.40±0.30 | 22.00±0.30 | 37.20±0.60 | ---- | 11.70±0.25 | 9.80±0.30 | Fig.3 | 0.52636 | 57.9 | 110 | 6369 | 37.59 |  |  | 4000 | 3760 | 5110 | 4800 | 4800
EER47/14.8 | 47.00±0.70 | 14.80±0.30 | 22.00±0.30 | 37.20±0.60 | ---- | 11.70±0.25 | 10.20±0.30 | Fig.3 | 0.53273 | 58.6 | 110 | 6446 | 38.2 |  |  | 4000 | 3760 | 5110 | 4800 | 4800
EER49/50 | 49.20±1.00 | 49.40+0.80-0.00 | 16.30±0.40 | 36.70min | ---- | 16.30±0.40 | 36.20+1.00-0.00 | Fig.1 | 0.54028 | 114 | 211 | 24054 | 123 | 4200 | 4400 | 4400 | 4100 | 6400 | 5900 | 5900
EER49/50A | 48.70±1.00 | 49.40±0.40 | 16.30±0.40 | 36.10min | ---- | 16.30±0.40 | 36.20±0.80 | Fig.1 | 0.54028 | 114 | 211 | 24054 | 123 | 4200 | 4400 | 4400 | 4100 | 6400 | 5900 | 5900
Fig.1
Fig.2
Fig.3

## EF
EF 型磁芯
EF CORES
規格 （Type） | 尺寸(Unit : mm) | [5 empty] | 磁芯參數 |  |  |  | 單重(g/set) | Al-value
| A | B | C | D | E | F | C1 | Le | Ae | Ve |  | (nH/N2)
[7 empty] | (mm-1) | (mm) | (mm2) | (mm3) |  | JPP-4 | JPP-44 | JPP-44A | JPP-90 | JPP-95 | JPP-96 | JPP-97 | JPH-5 | JPH-7F | JPH-10F | JPH-12F
EF12.6 | 12.60+0.50-0.40 | 13.00+0.00-0.40 | 3.70+0.00-0.30 | 8.90min | 3.70+0.00-0.30 | 9.00+0.60-0.00 | 2.3952 | 29.7 | 12.4 | 368.28 | 1.82 | 780 | 810 | 810 | 760 | 1000 | 940 | 940 | 1350 | 1590
EF12.6/13.4 | 12.60+0.50-0.40 | 13.40+0.00-0.40 | 3.70+0.00-0.30 | 8.90min | 3.70+0.00-0.30 | 9.40+0.60-0.00 | 2.4597 | 30.5 | 12.4 | 378.2 | 1.86 | 780 | 810 | 810 | 760 | 1000 | 940 | 940
EF16/16 | 16.10±0.40 | 16.10±0.30 | 4.50±0.20 | 11.70±0.30 | 4.55±0.15 | 11.80±0.30 | 1.8706 | 37.6 | 20.1 | 755.76 | 3.78 | 1100 | 1100 | 1100 | 1030 | 1400 | 1310 | 1310 | 2000 | 2400
EF16/16B | 16.10±0.40 | 16.10±0.30 | 4.00±0.20 | 11.70±0.30 | 4.55±0.15 | 11.80±0.30 | 2.1243 | 37.6 | 17.7 | 665.52 | 3.4 |  |  | 980 | 920 | 1200 | 1130 | 1130
EF16/16C | 16.10±0.40 | 16.10±0.30 | 3.30+0.15-0.20 | 11.70±0.30 | 4.55±0.15 | 11.80±0.30 | 2.5753 | 37.6 | 14.6 | 548.96 | 2.52 |  |  | 810 | 760 | 1000 | 940 | 940
EF16/16G | 16.10±0.40 | 16.10±0.30 | 8.00±0.20 | 11.70±0.30 | 4.55±0.15 | 11.80±0.30 | 1.0621 | 37.6 | 35.4 | 1331.04 | 6.7 |  |  | 2000 | 1880 | 2400 | 2260 | 2260
EF16/3.5 | 16.10±0.40 | 16.10±0.30 | 3.50±0.20 | 11.70±0.30 | 4.55±0.15 | 11.80±0.30 | 2.4706 | 37.8 | 15.3 | 578.34 | 2.9 | 930 |  | 960 | 890 | 1330 | 1230 | 1230
EF16/16.3 | 16.10±0.40 | 16.30±0.30 | 4.50±0.20 | 11.70±0.30 | 4.55±0.15 | 12.00±0.30 | 1.8905 | 38 | 20.1 | 763.8 | 3.8 | 1100 |  | 1100 | 1030 | 1400 | 1310 | 1310
EF20/11 | 20.00+0.80-0.50 | 18.20±0.40 | 10.60±0.20 | 14.10min | 5.70±0.20 | 12.60±0.40 | 0.69901 | 42.5 | 60.8 | 2584 | 13.2 | 2600 | 2700 | 2700 | 2550 | 3800 | 3570 | 3570
EF20/20 | 20.00±0.40 | 20.30±0.40 | 5.70±0.20 | 14.50±0.40 | 5.70+0.15-0.20 | 14.80±0.40 | 1.4317 | 46.1 | 32.2 | 1484.42 | 7.5 | 1450 | 1500 | 1500 | 1400 | 1900 | 1780 | 1780 | 2800 | 3360
EF20/20A | 20.00±0.40 | 20.80±0.40 | 5.70±0.20 | 14.50±0.40 | 5.70+0.15/-0.20 | 15.30±0.40 | 1.4938 | 48.1 | 32.2 | 1548.82 | 7.8 | 1450 |  | 1500 | 1400 | 1900 | 1780 | 1780
EF20/20C | 20.00±0.40 | 20.40+0-0.80 | 5.30+0-0.40 | 14.50±0.40 | 5.70+0.15-0.20 | 14.00+0.6-0 | 1.6585 | 47.1 | 28.4 | 1337.64 | 6.7 | 1250 |  | 1400 | 1310 | 1700 | 1590 | 1590
EF20/20E | 20.00±0.40 | 20.10±0.40 | 11.40±0.20 | 14.50±0.40 | 5.70+0.15-0.20 | 14.40±0.40 | 0.72387 | 46.4 | 64.1 | 2974.24 | 15 |  |  | 3170 | 2970 | 4000 | 3750 | 3750
EF20/20F | 20.00±0.40 | 20.00±0.40 | 10.60±0.20 | 14.50±0.40 | 5.70+0.15-0.20 | 14.40±0.40 | 0.78246 | 46.4 | 59.3 | 2751.52 | 13.9 | 2750 | 2870 | 2870 | 2690 | 3500 | 3280 | 3280
EF25/25 | 25.05±0.50 | 25.10±0.50 | 7.20±0.30 | 17.90±0.30 | 7.25±0.25 | 17.90±0.50 | 1.1158 | 57.8 | 51.8 | 2994.04 | 15 | 2000 | 2080 | 2080 | 1940 | 2600 | 2430 | 2430 | 4000 | 4570
EF25/25A | 25.05±0.50 | 25.10±0.50 | 10.75±0.30 | 17.90±0.30 | 7.25±0.25 | 17.90±0.50 | 0.74774 | 57.8 | 77.3 | 4467.94 | 22.6 | 3050 | 3130 | 3130 | 2920 | 3900 | 3640 | 3640 | 5650
EF25/25B | 25.05±0.50 | 25.10±0.50 | 12.70+0.20-0.30 | 17.90±0.30 | 7.25±0.25 | 17.90+0.50-0.25 | 0.63239 | 57.8 | 91.4 | 5282.92 | 26.4 | 3520 | 3670 | 3670 | 3430 | 4700 | 4380 | 4380 | 6950
EF25/25D | 25.05±0.50 | 25.10±0.50 | 9.00±0.30 | 17.90±0.40 | 7.25±0.25 | 17.90±0.50 | 0.89198 | 57.8 | 64.8 | 3745.44 | 18.9 | 2500 |  | 2600 | 2430 | 3300 | 3080 | 3080
EF25/25E | 25.05±0.50 | 25.10±0.50 | 3.45±0.20 | 17.90±0.30 | 7.25±0.25 | 17.90±0.50 | 2.3306 | 57.8 | 24.8 | 1433.44 | 7.2 | 1000 |  | 1000 | 930 | 1300 | 1210 | 1210
EF25/25.3 | 25.05±0.50 | 25.30±0.50 | 7.20±0.30 | 17.90±0.40 | 7.25±0.25 | 18.10±0.50 | 1.1158 | 57.8 | 51.8 | 2994.04 | 15.2 |  | 2080 | 2100 | 1960 | 2700 | 2520 | 2520
EF32/32 | 32.00+0.90-0.70 | 32.60±0.60 | 9.50+0.00-0.70 | 23.10min | 9.50+0.00-0.60 | 23.40±0.40 | 0.92166 | 75.3 | 81.7 | 6152.01 | 30 | 2300 | 2400 | 2400 | 2250 | 3400 | 3160 | 3160
EF32/32A | 32.00+0.70-0.50 | 32.60±0.60 | 11.00+0.00-0.70 | 23.10min | 9.50+0.00-0.50 | 23.40±0.40 | 0.78992 | 75.2 | 95.2 | 7159.04 | 36 | 2900 | 3020 | 3020 | 2820 | 4000 | 3710 | 3710

## EFD
EFD 型磁芯
EFD CORES
規格 （Type） | 尺寸(Unit : mm) | [6 empty] | 圖形 | 磁芯參數 |  |  |  | 單重(g/set) | Al-value
| A | B | C1 | C2 | D | E | F |  | C1 | Le | Ae | Ve |  | (nH/N2)
[9 empty] | (mm-1) | (mm) | (mm2) | (mm3) |  | JPP-4 | JPP-44 | JPP-44A | JPP-90 | JPP-95 | JPP-96 | JPP-97 | JPH-5 | JPH-7F | JPH-10F | JPH-12F
EFD12.4/13.5 | 12.50±0.30 | 13.50±0.40 | 4.00±0.20 | 2.20±0.10 | 9.55min | 5.15±0.15 | 10.70±0.40 | Fig.2 | 2.8304 | 31.7 | 11.2 | 355.04 | 1.8 | 770 | 770 | 770 | 720 | 960 | 900 | 900
EFD15/15 | 15.00±0.40 | 15.00±0.30 | 4.65±0.15 | 2.40±0.10 | 11.00±0.35 | 5.30±0.15 | 11.00±0.50 | Fig.1 | 2.2667 | 34 | 15 | 510 | 2.8 | 850 | 890 | 890 | 840 | 1100 | 1040 | 1040
EFD15/15A | 15.00±0.40 | 15.00±0.30 | 4.65±0.15 | 2.40±0.10 | 11.00±0.35 | 5.30±0.15 | 11.00±0.50 | Fig.3 | 2.2667 | 34 | 15 | 510 | 2.8 | 850 | 890 | 890 | 840 | 1100 | 1040 | 1040
EFD15/15.4A | 15.00±0.40 | 15.40±0.30 | 4.65±0.15 | 2.40±0.10 | 11.00±0.35 | 5.30±0.15 | 11.40±0.40 | Fig.3 | 2.32 | 34.8 | 15 | 522 | 2.93 |  | 875 | 875 | 825 | 1070 | 1010 | 1010
EFD15/19 | 15.00±0.40 | 19.00±0.30 | 3.80±0.15 | 1.90±0.10 | 11.00±0.30 | 5.30±0.15 | 13.40±0.20 | Fig.2 | 2.9531 | 37.8 | 12.8 | 483.84 | 3.2 |  |  | 700 | 660 | 870 | 820 | 820
EFD15/22 | 15.00±0.35 | 22.00±0.30 | 3.80±0.20 | 1.90±0.10 | 11.00+0.35-0.25 | 5.30±0.15 | 16.40±0.25 | Fig.2 | 3.4603 | 43.6 | 12.6 | 549.36 | 3.5 |  |  | 630 | 590 | 780 | 730 | 730
EFD16/15.5 | 16.00±0.30 | 15.50±0.40 | 5.00±0.15 | 2.40±0.10 | 12.00±0.30 | 5.30±0.15 | 11.50±0.50 | Fig.3 | 2.2453 | 35.7 | 15.9 | 567.63 | 3.1 | 920 |  | 950 | 890 | 1170 | 1100 | 1100
EFD17/14 | 17.50±0.30 | 14.40±0.40 | 4.80±0.20 | 3.80±0.10 | 12.20min | 6.10+0.05-0.25 | 10.10±0.40 | Fig.2 | 1.5133 | 34.2 | 22.6 | 772.92 | 4 |  |  | 1300 | 1230 | 2000 | 1860 | 1860
EFD20/20 | 20.00±0.55 | 20.00±0.30 | 6.65±0.15 | 3.60±0.15 | 15.40±0.50 | 8.90±0.20 | 15.40±0.50 | Fig.1 | 1.5161 | 47 | 31 | 1457 | 7 | 1310 | 1350 | 1350 | 1270 | 1700 | 1600 | 1600
EFD20/20A | 20.00±0.55 | 20.35±0.30 | 6.65±0.15 | 3.60±0.15 | 15.40±0.50 | 8.90±0.20 | 15.75±0.50 | Fig.1 | 1.5161 | 47 | 31 | 1457 | 7 |  | 1350 | 1500 | 1400 | 1850 | 1730 | 1730
EFD20/23 | 20.00±0.55 | 23.00±0.30 | 5.40±0.10 | 3.60±0.15 | 15.40±0.50 | 8.90±0.20 | 18.60±0.30 | Fig.1 | 1.9403 | 52 | 26.8 | 1393.6 | 7 | 1090 | 1140 | 1140 | 1070 | 1560 | 1450 | 1450
EFD20/23A | 20.00±0.55 | 22.90±0.30 | 6.00±0.15 | 3.60±0.15 | 15.40±0.40 | 8.90±0.20 | 18.30±0.30 | Fig.1 | 1.7869 | 52 | 29.1 | 1513.2 | 7.2 | 1180 | 1180 | 1250 | 1170 | 1720 | 1600 | 1600
EFD20/23B | 20.00±0.55 | 23.00±0.30 | 5.20±0.15 | 3.60±0.15 | 15.40±0.40 | 8.90±0.20 | 18.60±0.30 | Fig.1 | 1.9403 | 52 | 26.8 | 1393.6 | 7 | 1090 |  | 1200 | 1120 | 1560 | 1450 | 1450
EFD20/25A | 20.00±0.55 | 25.00±0.30 | 6.00±0.15 | 3.60±0.15 | 15.40±0.50 | 8.90±0.30 | 20.40±0.30 | Fig.1 | 1.921 | 55.9 | 29.1 | 1626.69 | 8.2 | 1100 |  | 1148 | 1070 | 1500 | 1400 | 1400
EFD20.3/12.8A | 20.30±0.40 | 12.80±0.20 | 6.50±0.20 | 4.60±0.20 | 14.60±0.30 | 8.00±0.20 | 6.60±0.30 | Fig.1 | 0.79319 | 30.3 | 38.2 | 1157.46 | 5.9 |  |  | 2450 | 2310 | 3000 | 2840 | 2840
EFD20.3/13 | 20.30±0.40 | 13.00±0.20 | 6.50±0.20 | 4.60±0.20 | 14.60±0.30 | 8.00±0.20 | 6.60±0.30 | Fig.1 | 0.78756 | 30.4 | 38.6 | 1173.44 | 6 |  |  | 2500 | 2360 | 1830 | 1770 | 1770
EFD20.5/20 | 20.50±0.40 | 20.00±0.50 | 6.65+0.20/-0.15 | 3.60+0.20/-0.15 | 15.90±0.40 | 8.90±0.20 | 15.40±0.40 | Fig.1 | 1.5273 | 47.5 | 31.1 | 1477.25 | 7.3 | 1450 |  | 1450 | 1360 | 1800 | 1690 | 1690
EFD20.5/20.4 | 20.50±0.40 | 20.40±0.40 | 6.65+0.20/-0.15 | 3.60+0.20/-0.15 | 15.90+0.40-0.30 | 8.90±0.20 | 15.80±0.40 | Fig.1 | 1.5531 | 48.3 | 31.1 | 1502.13 | 7.3 | 1400 |  | 1440 | 1350 | 1800 | 1690 | 1690
EFD20.7/24.6 | 20.70±0.60 | 24.60±0.40 | 4.15±0.20 | 2.05±0.15 | 15.80+0.50/-0.30 | 10.20±0.25 | 18.40±0.40 | Fig.2 | 2.5023 | 53.3 | 21.3 | 1135.29 | 6.2 |  | 1040 | 1040 | 960 | 1200 | 1120 | 1120
EFD20.7/25.2 | 20.70±0.60 | 25.20±0.40 | 4.15±0.20 | 2.05±0.15 | 15.80+0.50/-0.30 | 10.20±0.25 | 19.00±0.40 | Fig.2 | 2.554 | 54.4 | 21.3 | 1158.72 | 6.25 |  | 1000 | 1000 | 930 | 1100 | 1030 | 1030
EFD22.5/24 | 22.50±0.60 | 24.00±0.40 | 4.00±0.20 | 1.90±0.15 | 17.00±0.40 | 11.00±0.25 | 18.70±0.40 | Fig.2 | 2.5352 | 54 | 21.3 | 1150.2 | 6.1 | 910 | 950 | 950 | 880 | 1200 | 1120 | 1120
EFD23.6/27.8 | 23.60±0.40 | 27.80±0.40 | 4.00±0.20 | 1.90±0.20 | 17.60min | 11.00±0.25 | 22.20±0.40 | Fig.2 | 2.8848 | 62.6 | 21.7 | 1358.42 | 7.1 |  | 850 | 850 | 790 | 1090 | 1010 | 1010
EFD23.6/28.6 | 23.60±0.40 | 28.60±0.40 | 4.00±0.20 | 1.90±0.20 | 17.60min | 11.00±0.25 | 23.00±0.40 | Fig.2 | 2.9585 | 64.2 | 21.7 | 1393.14 | 7.3 |  | 830 | 830 | 770 | 1030 | 960 | 960
EFD25/22.4 | 25.00±0.65 | 22.40±0.50 | 9.10±0.20 | 5.20±0.25 | 18.70±0.60 | 11.40±0.20 | 16.00±0.50 | Fig.4 | 0.89708 | 52.3 | 58.3 | 3049.09 | 14.9 |  | 2600 | 2500 | 2340 | 3200 | 2990 | 2990
EFD25/25 | 25.00±0.65 | 25.00±0.30 | 9.10±0.20 | 5.20±0.15 | 18.70±0.60 | 11.40±0.20 | 18.60±0.50 | Fig.4 | 0.96416 | 56.5 | 58.6 | 3310.9 | 15.9 | 2200 | 2200 | 2200 | 2060 | 3100 | 2890 | 2890
EFD25/25A | 25.00±0.50 | 25.40±0.40 | 12.40±0.30 | 8.30±0.20 | 19.00±0.40 | 8.80±0.20 | 19.20±0.40 | Fig.2 | 0.79597 | 59.3 | 74.5 | 4417.85 | 22 | 2660 | 2770 | 2770 | 2600 | 3700 | 3450 | 3450
EFD25/25.3 | 25.00±0.65 | 25.30±0.30 | 9.10±0.20 | 5.20±0.15 | 18.70±0.60 | 11.40±0.20 | 18.90±0.40 | Fig.4 | 0.97942 | 57.1 | 58.3 | 3328.93 | 16.4 | 2200 |  | 2200 | 2060 | 3100 | 2890 | 2890
EFD25/27.4A | 25.00±0.50 | 27.40±0.40 | 12.40±0.30 | 8.30±0.20 | 19.00±0.40 | 8.80±0.20 | 21.20±0.40 | Fig.2 | 0.86694 | 64.5 | 74.4 | 4798.8 | 24.2 |  | 2800 | 2800 | 2600 | 3590 | 3340 | 3340
EFD25/25E | 25.00±0.40 | 25.00±0.40 | 7.60±0.20 | 4.30±0.15 | 18.70±0.60 | 11.40±0.20 | 18.60+0.40-0.30 | Fig.2 | 1.1794 | 57.2 | 48.5 | 2774.2 | 14.5 |  |  | 2000 | 1870 | 3000 | 2760 | 2760
EFD25/30 | 25.00±0.65 | 30.00±0.30 | 9.10±0.20 | 5.20±0.15 | 18.70±0.50 | 11.40±0.20 | 23.60±0.50 | Fig.4 | 1.1407 | 66.5 | 58.3 | 3876.95 | 19 | 1920 |  | 2100 | 1960 | 2700 | 2510 | 2510
EFD25/26.8F | 25.00±0.40 | 26.80±0.50 | 11.50±0.25 | 6.50±0.20 | 19.20 min | 9.50±0.20 | 20.00±0.30 | Fig.2 | 0.96012 | 62.6 | 65.2 | 4081.52 | 20.94 |  |  | 2500 | 2330 | 3190 | 2970 | 2970
EFD25/31.2F | 25.00±0.40 | 31.20±0.50 | 11.50±0.25 | 6.50±0.20 | 19.20 min | 9.50±0.20 | 24.40±0.30 | Fig.2 | 1.1003 | 71.3 | 64.8 | 4620.24 | 23.9 | 2150 |  | 2230 | 2070 | 2860 | 2660 | 2660
EFD30/30 | 30.00±0.65 | 30.00±0.50 | 9.10±0.25 | 4.90±0.15 | 22.40±0.75 | 14.60±0.30 | 22.40±0.60 | Fig.4 | 0.98551 | 68 | 69 | 4692 | 23.54 | 2000 | 2080 | 2080 | 1960 | 3100 | 2890 | 2890
EFD30/30.8 | 30.00±0.65 | 30.80±0.40 | 9.10±0.25 | 4.90±0.15 | 22.40±0.75 | 14.60±0.30 | 23.20±0.40 | Fig.4 | 1.0116 | 69.8 | 69 | 4816.2 | 24.14 |  |  | 2080 | 1960 | 3100 | 2890 | 2890
EFD31.4/30 | 31.40±0.50 | 30.00±0.40 | 9.10±0.20 | 4.90±0.15 | 23.40min | 14.60±0.25 | 22.60±0.40 | Fig.4 | 1.0219 | 70 | 68.5 | 4795 | 23.74 | 2300 |  | 2380 | 2220 | 3050 | 2840 | 2840
EFD35/35 | 35.50±0.80 | 35.50±0.40 | 6.80±0.20 | 3.90±0.15 | 26.20±0.60 | 16.20+0.30-0.40 | 26.20±0.40 | Fig.2 | 1.2674 | 80.1 | 63.2 | 5062.32 | 26.65 |  | 2100 | 2100 | 1940 | 2900 | 2660 | 2660
EFD35/35B | 35.50±0.80 | 35.50±0.40 | 6.30±0.20 | 3.40±0.15 | 26.20±0.60 | 16.20+0.30-0.40 | 26.20±0.40 | Fig.2 | 1.4028 | 80.1 | 57.1 | 4573.71 | 24.2 |  |  | 1950 | 1800 | 2300 | 2130 | 2130
EFD35/40.8C | 35.00±0.50 | 40.80±0.40 | 8.20±0.20 | 4.90±0.15 | 26.30±0.50 | 14.60±0.25 | 32.10+0.6/-0 | Fig.2 | 1.3089 | 92.8 | 70.9 | 6579.52 | 33.8 |  |  | 1900 | 1770 | 2450 | 2270 | 2270
EFD37/48B | 37.00±0.80 | 48.00±0.40 | 5.50±0.20 | 3.30±0.15 | 26.60+0.70-0.40 | 17.00+0.30-0.40 | 36.20±0.40 | Fig.2 | 1.7678 | 102 | 57.7 | 5885.4 | 31.2 |  |  | 1460 | 1350 | 2100 | 1930 | 1930
EFD37/48.9A | 37.00±0.60 | 48.90±0.60 | 15.00±0.40 | 9.25±0.30 | 27.80±0.50 | 14.50±0.30 | 38.40±0.60 | Fig.2 | 0.77857 | 109 | 140 | 15260 | 78.1 |  | 3300 | 3300 | 3060 | 4400 | 4060 | 4060
EFD38/35 | 38.00±0.60 | 35.50±0.40 | 7.70±0.20 | 3.40±0.20 | 29.70±0.60 | 18.70±0.30 | 26.10±0.40 | Fig.2 | 1.247 | 81.8 | 65.6 | 5366.08 | 29.1 |  |  | 2000 | 1860 | 2600 | 2410 | 2410
EFD38/41 | 37.70±0.50 | 41.00±0.40 | 7.60±0.25 | 3.40±0.20 | 29.05min | 18.80±0.30 | 31.60±0.40 | Fig.2 | 1.4297 | 92.5 | 64.7 | 5984.75 | 32.1 |  |  | 1780 | 1650 | 2320 | 2150 | 2150
EFD40.2/49.4 | 40.20±0.50 | 49.40±0.40 | 6.10±0.20 | 3.00±0.15 | 29.30±0.50 | 20.00±0.30 | 36.00±0.40 | Fig.2 | 1.5677 | 103 | 65.7 | 6767.1 | 37.6 | 1590 |  | 1650 | 1530 | 2160 | 2000 | 2000
EFD41/38.5 | 41.00±0.80 | 38.50±0.40 | 11.80±0.30 | 6.70±0.25 | 31.40±0.70 | 16.60±0.40 | 28.90±0.40 | Fig.2 | 0.81786 | 91.6 | 112 | 10259.2 | 52.7 |  |  | 3150 | 2920 | 4100 | 3790 | 3790
EFD42.9/52.2 | 42.90±0.70 | 52.20±0.50 | 6.50±0.30 | 4.40±0.15 | 27.80min | 21.60±0.30 | 37.40±0.50 | Fig.2 | 1.1688 | 108 | 92.4 | 9979.2 | 52.8 | 2300 |  | 2400 | 2070 | 2920 | 2700 | 2700
EFD43.4/53.4 | 43.40±0.60 | 53.40±0.40 | 5.30±0.30 | 3.40±0.25 | 28.9min | 21.70±0.30 | 38.60±0.40 | Fig.2 | 1.4879 | 111 | 74.6 | 8280.6 | 43.7 | 1700 |  | 1800 | 1660 | 2300 | 2120 | 2120
EFD43.5/44.2 | 43.5+0.6/-0.4 | 44.20±0.40 | 7.80±0.25 | 3.20±0.15 | 34.50±0.50 | 22.20±0.30 | 34.00±0.40 | Fig.2 | 1.395 | 101 | 72.4 | 7312.4 | 39.4 |  |  | 1900 | 1730 | 2500 | 2250 | 2250
EFD43.5/44.2A | 43.5+0.6/-0.4 | 44.20±0.40 | 7.00±0.30 | 2.70±0.15 | 34.50±0.50 | 22.20±0.30 | 34.20±0.40 | Fig.2 | 1.6032 | 101 | 63 | 6363 | 34.8 |  |  | 1630 | 1510 | 2120 | 1960 | 1960
EFD43.5/54.2 | 43.5+0.6/-0.4 | 54.20±0.40 | 7.80±0.25 | 3.20±0.15 | 34.50±0.50 | 22.20±0.30 | 44.00±0.40 | Fig.2 | 1.6806 | 121 | 72 | 8712 | 45.86 |  |  | 1570 | 1460 | 2070 | 1910 | 1910
EFD45/49.4 | 45.20±0.80 | 49.40±0.40 | 5.90±0.20 | 3.00±0.15 | 33.10±0.60 | 24.00±0.40 | 36.00±0.40 | Fig.2 | 1.4521 | 106 | 73 | 7738 | 41.7 |  |  | 1660 | 1550 | 2500 | 2300 | 2300
EFD45/49.4B | 45.20±0.80 | 49.40±0.40 | 7.80±0.30 | 4.00±0.20 | 33.30±0.80 | 24.00±0.40 | 36.00±0.50 | Fig.2 | 1.085 | 106 | 97.7 | 10356.2 | 55.3 |  |  | 2700 | 2480 | 3700 | 2270 | 2270
EFD45/49.4C | 45.20±0.80 | 49.40±0.40 | 6.10±0.30 | 2.95+0.10-0.20 | 33.30±0.80 | 24.00±0.40 | 36.00±0.50 | Fig.2 | 1.454 | 106 | 72.9 | 7727.4 | 42.3 |  |  | 1800 | 1670 | 2400 | 2210 | 2210
EFD45/49.4D | 45.20±0.80 | 49.40±0.40 | 8.00±0.30 | 4.00±0.20 | 33.30±0.80 | 24.00±0.40 | 36.00±0.50 | Fig.2 | 1.085 | 106 | 97.7 | 10356.2 | 56.3 |  |  | 2700 | 2480 | 3700 | 3370 | 3370
EFD46/49 | 45.50±0.80 | 48.60±0.40 | 6.50±0.20 | 3.30±0.20 | 33.40±0.70 | 22.75+0.40-0.30 | 35.40±0.50 | Fig.2 | 1.3503 | 106 | 78.5 | 8321 | 44.9 |  |  | 2050 | 1890 | 2500 | 2310 | 2310
EFD50/56B | 50.00±0.60 | 56.00±0.50 | 6.20±0.20 | 3.20±0.15 | 34.40min | 24.00±0.40 | 41.20+0.60-0.20 | Fig.2 | 1.4168 | 120 | 84.7 | 10164 | 55.1 |  |  | 1950 | 1800 | 2440 | 2250 | 2250
Fig.1
Fig.2
Fig.3
Fig.4

## EI
EI 型磁芯
EI CORES
規格 （Type） | 尺寸(Unit : mm) | [7 empty] | 圖形 | 磁芯參數 |  |  |  | 單重(g/set) | Al-value
| A | B | C1 | C2 | D | E | F | I |  | C1 | Le | Ae | Ve |  | (nH/N2)
[10 empty] | (mm-1) | (mm) | (mm2) | (mm3) |  | JPP-4 | JPP-44 | JPP-44A | JPP-90 | JPP-95 | JPP-96 | JPP-97 | JPH-5 | JPH-7F | JPH-10F | JPH-12F
EI13/09 | 12.50±0.30 | 8.90±0.35 | 5.00±0.20 | ---- | 9.40±0.30 | 2.40±0.20 | 5.10±0.20 | 1.50±0.15 | Fig.1 | 1.4306 | 20.6 | 14.4 | 296.64 | 1.9 | 1200 | 1250 | 1250 | 1180 | 1400 | 1330 | 1330 | 2200 | 3000
EI16/14 | 16.00±0.30 | 14.30±0.30 | 4.80±0.20 | ---- | 12.10±0.30 | 4.00±0.20 | 10.40±0.20 | 2.00±0.20 | Fig.1 | 1.867 | 35.1 | 18.8 | 659.88 | 3.3 | 1200 | 1250 | 1250 | 1170 | 1560 | 1460 | 1460 | 1950 | 3250
EI17/12 | 16.80±0.30 | 11.80±0.25 | 7.00±0.20 | 6.00±0.20 | 13.10min | 5.00±0.15 | 8.20±0.20 | 1.80±0.10 | Fig.2 | 1.2087 | 30.7 | 25.4 | 779.78 | 4.1 | 1700 |  | 1600 | 1510 | 2000 | 1890 | 1890
EI19/16 | 20.00±0.30 | 16.00±0.40 | 5.00±0.20 | ---- | 14.30+0.60-0.00 | 4.55±0.15 | 11.15±0.15 | 2.3±0.15 | Fig.1 | 1.56 | 39 | 25 | 975 | 4.9 | 1290 | 1350 | 1350 | 1270 | 1700 | 1600 | 1600 | 2400 | 2750
EI22/08 | 21.80±0.40 | 8.60±0.30 | 15.80±0.30 | ---- | 16.80±0.40 | 5.00±0.20 | 3.60±0.20 | 2.50±0.10 | Fig.1 | 0.34051 | 26.9 | 79 | 2125.1 | 10.5 | 6000 |  | 5500 | 5200 | 6600 | 6260 | 6260
EI22/08A | 21.80±0.40 | 8.20±0.30 | 15.80±0.30 | ---- | 16.80±0.40 | 5.00±0.20 | 3.20±0.20 | 2.50±0.10 | Fig.3 | 0.32911 | 26 | 79 | 2054 | 10 | 6000 | 6000 | 6000 | 5660 | 6700 | 6360 | 6360
EI22/8.2 | 21.80±0.40 | 8.20±0.25 | 15.80±0.30 | ---- | 16.80±0.40 | 5.00±0.20 | 3.20±0.15 | 2.50±0.10 | Fig.1 | 0.32975 | 26.05 | 79 | 2057.95 | 10.5 |  |  | 6000 | 5660 | 6700 | 6360 | 6360
EI22/10 | 21.80±0.40 | 9.50±0.30 | 15.80±0.30 | ---- | 16.80±0.40 | 5.00±0.20 | 4.50±0.20 | 2.50±0.10 | Fig.1 | 0.36582 | 28.9 | 79 | 2283.1 | 11.75 | 5500 | 5500 | 5500 | 5180 | 6700 | 6330 | 6330
EI22/19 | 22.00±0.40 | 19.50±0.50 | 5.80±0.20 | ---- | 16.00±0.40 | 5.80±0.20 | 11.00±0.20 | 4.50±0.20 | Fig.1 | 1.1486 | 42.5 | 37 | 1572.5 | 8.8 | 1930 | 2010 | 2010 | 1880 | 2300 | 2160 | 2160 | 3500 | 4000
EI22/19A | 22.00±0.40 | 19.00±0.40 | 5.80±0.20 | ---- | 15.70min | 5.80±0.20 | 11.00±0.20 | 4.00±0.20 | Fig.1 | 1.1486 | 42.5 | 37 | 1572.5 | 8.1 | 1930 | 2000 | 2000 | 1870 | 2500 | 2340 | 2340 | 3300 | 4250
EI25/19 | 25.40±0.50 | 19.90±0.50 | 6.35±0.25 | ---- | 19.00±0.40 | 6.35±0.25 | 13.50±0.30 | 3.20±0.20 | Fig.1 | 1.2 | 48 | 40 | 1920 | 10 | 1780 | 1850 | 1850 | 1730 | 2300 | 2150 | 2150 | 3500 | 4300
EI28/10A | 28.00±0.45 | 9.70±0.30 | 12.00±0.20 | ---- | 21.10±0.45 | 8.50±0.20 | 5.00±0.30 | 2.35±0.15 | Fig.1 | 0.45 | 31.5 | 70 | 2205 | 12.5 |  |  | 4400 | 4150 | 6000 | 5630 | 5630
EI28/20 | 28.00±0.50 | 20.65±0.45 | 10.70±0.30 | ---- | 19.00±0.35 | 7.20±0.25 | 12.65±0.25 | 3.50±0.20 | Fig.1 | 0.57647 | 49 | 85 | 4165 | 22 | 3960 | 3960 | 4130 | 3850 | 4900 | 4590 | 4590 | 7000 | 8400
EI30/26 | 30.60±0.40 | 27.00±0.40 | 10.65±0.30 | ---- | 20.60±0.35 | 10.65±0.30 | 16.50±0.30 | 5.50±0.20 | Fig.1 | 0.53945 | 58.8 | 109 | 6409.2 | 33.3 | 4000 | 4150 | 4150 | 3890 | 5500 | 5130 | 5130
EI33/28 | 33.00±0.50 | 28.00±0.50 | 12.70±0.30 | ---- | 23.60min | 9.70±0.30 | 18.30±0.25 | 5.20±0.20 | Fig.1 | 0.5475 | 65.7 | 120 | 7884 | 40.4 | 3690 |  | 4400 | 4100 | 5600 | 5210 | 5210
EI33/29 | 33.00±0.50 | 29.20±0.50 | 12.70±0.30 | ---- | 23.90min | 9.70±0.30 | 19.40±0.40 | 5.20±0.20 | Fig.1 | 0.57203 | 67.5 | 118 | 7965 | 41 | 4220 | 4220 | 4220 | 3930 | 6000 | 5540 | 5540
EI33/29A | 33.00±0.50 | 28.55±0.45 | 12.70±0.30 | ---- | 23.60min | 9.70±0.30 | 19.25±0.25 | 4.80±0.20 | Fig.1 | 0.57203 | 67.5 | 118 | 7965 | 41 |  |  | 4200 | 3920 | 6000 | 5540 | 5540
EI35/30 | 35.00±0.50 | 29.70±0.50 | 12.00+0.00-0.50 | ---- | 24.60min | 10.30+0.00-0.50 | 18.20±0.40 | 5.50±0.20 | Fig.1 | 0.55738 | 68 | 122 | 8296 | 43 | 3630 | 3630 | 3630 | 3420 | 5600 | 5210 | 5210
EI35/30A | 35.00±0.50 | 29.70±0.50 | 10.00±0.30 | ---- | 24.60min | 10.30+0.00-0.50 | 18.20±0.30 | 5.50±0.20 | Fig.1 | 0.65673 | 68.3 | 104 | 7103.2 | 37 | 3400 | 3550 | 3550 | 3320 | 4700 | 4370 | 4370
EI40/35 | 40.00±0.50 | 35.00±0.50 | 11.70±0.30 | ---- | 27.20min | 11.70±0.30 | 20.70±0.30 | 7.50±0.20 | Fig.1 | 0.52653 | 77.4 | 147 | 11377.8 | 60 | 4690 | 4900 | 4900 | 4540 | 6100 | 5660 | 5660
EI42/15 | 42.00±0.60 | 27.30±0.60 | 15.00±0.30 | ---- | 29.50min | 12.00±0.30 | 15.30±0.30 | 6.10±0.30 | Fig.1 | 0.37444 | 67.4 | 180 | 12132 | 62.5 |  |  | 6400 | 5970 | 7200 | 6760 | 6760
EI42/20 | 42.00±0.70 | 27.30±0.60 | 20.00±0.30 | ---- | 29.50min | 12.00±0.30 | 15.30±0.30 | 6.10±0.30 | Fig.1 | 0.28243 | 67.5 | 239 | 16132.5 | 82.6 |  |  | 8600 | 8010 | 13000 | 11940 | 11940
EI42/20A | 42.50+0.00-1.20 | 27.20±0.40 | 19.60+0.00-0.50 | ---- | 30.00+0.90-0.50 | 12.20+0.00-0.50 | 14.80+0.60-0.00 | 6.20±0.20 | Fig.1 | 0.28638 | 67.3 | 235 | 15815.5 | 80.7 |  |  | 7360 | 6920 | 9200 | 8650 | 8650
Fig.1
Fig.2
Fig.3

## EIR
EIR 型磁芯
EIR CORES
規格 （Type） | 尺寸(Unit : mm) | [6 empty] | 圖形 | 磁芯參數 |  |  |  | 單重(g/set) | Al-value
| A | B | C | D | E | F | I |  | C1 | Le | Ae | Ve |  | (nH/N2)
[9 empty] | (mm-1) | (mm) | (mm2) | (mm3) |  | JPP-4 | JPP-44 | JPP-44A | JPP-90 | JPP-95 | JPP-96 | JPP-97 | JPH-5 | JPH-7F | JPH-10F | JPH-12F
EIR25.5/10 | 25.50±0.50 | 7.30±0.20 | 7.50±0.20 | 20.20±0.40 | 7.50±0.25 | 4.20±0.20 | 2.60±0.15 | Fig.1 | 0.71329 | 30.6 | 42.9 | 1312.74 | 7 | 2920 | 3040 | 3040 | 2850 | 3300 | 3120 | 3120
EIR25.5/12 | 25.50±0.50 | 9.30±0.20 | 7.50±0.20 | 20.20±0.40 | 7.50±0.25 | 6.20±0.20 | 3.10±0.15 | Fig.1 | 0.80682 | 35.5 | 44 | 1562 | 8.4 | 2500 | 3020 | 3020 | 2810 | 3100 | 2920 | 2920
EIR28/17 | 28.56±0.55 | 13.70±0.20 | 11.40±0.25 | 21.60min | 9.90±0.25 | 9.30±0.30 | 3.00±0.20 | Fig.2 | 0.51348 | 41.9 | 81.6 | 3419.04 | 16.4 | 4000 | 4170 | 4170 | 3920 | 5200 | 4880 | 4880
EIR28/17A | 28.56±0.55 | 14.10±0.20 | 11.40±0.25 | 21.60 min | 9.90±0.25 | 9.70±0.30 | 3.00±0.20 | Fig.2 | 0.52696 | 43 | 81.6 | 3508.8 | 16.7 | 3850 |  | 4100 | 3850 | 5100 | 4790 | 4790
EIR30/9.6 | 29.90±0.40 | 7.05±0.15 | 20.00±0.30 | 24.90±0.40 | 11.30±0.20 | 4.50±0.15 | 2.60±0.10 | Fig.3 | 0.3703 | 37.4 | 101 | 3777.4 | 19.1 |  |  | 5620 | 5290 | 6920 | 6520 | 6520
EIR30/10.1 | 30.00±0.60 | 7.40±0.15 | 20.00±0.30 | 24.50min | 11.30±0.25 | 4.90±0.15 | 2.70±0.15 | Fig.3 | 0.381 | 38.1 | 100 | 3810 | 19.6 |  |  | 5500 | 5160 | 6800 | 6380 | 6380
EIR30/12.1 | 29.90±0.40 | 9.40±0.15 | 20.00±0.30 | 24.50min | 11.30±0.20 | 6.90±0.20 | 2.70±0.10 | Fig.3 | 0.421 | 42.1 | 100 | 4210 | 21.3 |  |  | 5120 | 4800 | 6420 | 6000 | 6000
EIR30/15.2 | 29.90±0.40 | 12.50±0.15 | 20.00±0.30 | 24.50min | 11.30±0.20 | 10.00±0.20 | 2.70±0.10 | Fig.3 | 0.483 | 48.3 | 100 | 4830 | 24.5 |  |  | 4630 | 4340 | 5800 | 5430 | 5430
Fig.2
Fig.3
Fig.1

## EOP
EOP 型磁芯
EOP CORES
規格 （Type） | 尺寸(Unit : mm) | [6 empty] | 磁芯參數 |  |  |  | 單重(g/set) | Al-value
| A | B | C | D | E1 | E2 | F | C1 | Le | Ae | Ve |  | (nH/N2)
[8 empty] | (mm-1) | (mm) | (mm2) | (mm3) |  | JPP-4 | JPP-44 | JPP-44A | JPP-90 | JPP-95 | JPP-96 | JPP-97 | JPH-5 | JPH-7F | JPH-10F | JPH-12F
EOP9.5 | 9.35±0.25 | 9.30±0.30 | 10.00±0.20 | 7.55±0.15 | 3.10±0.10 | 6.50±0.15 | 6.40±0.30 | 0.93833 | 21.3 | 22.7 | 483.51 | 2.8 |  |  | 1800 | 1710 | 2100 | 2020 | 2020

## EP
EP 型磁芯
EP CORES
規格 （Type） | 尺寸(Unit : mm) | [5 empty] | 圖形 | 磁芯參數 |  |  |  | 單重(g/set) | Al-value
| A | B | C | D | E | F |  | C1 | Le | Ae | Ve |  | (nH/N2)
[8 empty] | (mm-1) | (mm) | (mm2) | (mm3) |  | JPP-4 | JPP-44 | JPP-44A | JPP-90 | JPP-95 | JPP-96 | JPP-97 | JPH-5 | JPH-7F | JPH-10F | JPH-12F
EP7 | 9.20±0.20 | 7.40±0.20 | 6.35±0.15 | 7.40±0.20 | 3.30±0.10 | 5.20±0.20 | Fig.1 | 1.5243 | 15.7 | 10.3 | 161.71 | 1.4 | 1050 | 1050 | 1050 | 1000 | 1100 | 1060 | 1060 | 1700 | 170min
EP10 | 11.50±0.30 | 10.20±0.20 | 7.65±0.20 | 9.20min | 3.30±0.15 | 7.40+0.20-0.20 | Fig.1 | 1.6991 | 19.2 | 11.3 | 216.96 | 2.8 | 1050 | 1050 | 1050 | 1000 | 1100 | 1050 | 1050 | 1500 | 1600min
EP13 | 12.50±0.30 | 12.90±0.20 | 8.80±0.20 | 10.00±0.30 | 4.35±0.15 | 9.20±0.20 | Fig.1 | 1.241 | 24.2 | 19.5 | 471.9 | 4.7 | 1530 | 1600 | 1600 | 1510 | 2000 | 1880 | 1880 | 2600 | 2330min
EP13/13.2 | 12.50±0.30 | 13.20±0.20 | 8.80±0.20 | 10.00±0.30 | 4.35±0.15 | 9.50±0.30 | Fig.1 | 1.2513 | 24.4 | 19.5 | 475.8 | 4.8 |  |  | 1600 | 1510 | 2000 | 1880 | 1880
EP17/11 | 17.20±0.40 | 11.00±0.30 | 16.00±0.40 | 12.85±0.30 | 9.60±0.25 | 6.60±0.30 | Fig.2 | 0.34875 | 27.9 | 80 | 2232 | 11.8 |  |  | 5400 | 5100 | 6500 | 6160 | 6160
EP17/15 | 17.20±0.40 | 15.00±0.30 | 16.00±0.40 | 12.85±0.30 | 9.60±0.25 | 10.60±0.30 | Fig.2 | 0.39009 | 30.7 | 78.7 | 2416.09 | 15.4 | 4800 | 4800 | 5000 | 4720 | 6100 | 5770 | 5770 | 3500
fig.1
fig.2

## EPC
EPC 型磁芯
EPC CORES
規格 （Type） | 尺寸(Unit : mm) | [8 empty] | 圖形 | 磁芯參數 |  |  |  | 單重(g/set) | Al-value
| A | B | C1 | C2 | C3 | D1 | D2 | E | F |  | C1 | Le | Ae | Ve |  | (nH/N2)
[11 empty] | (mm-1) | (mm) | (mm2) | (mm3) |  | JPP-4 | JPP-44 | JPP-44A | JPP-90 | JPP-95 | JPP-96 | JPP-97 | JPH-5 | JPH-7F | JPH-10F | JPH-12F
EPC13/13A | 13.20±0.40 | 13.20±0.40 | 4.60±0.15 | 2.05±0.10 | ---- | 10.80±0.30 | 8.30min | 5.60±0.15 | 9.00±0.40 | Fig.3 | 2.448 | 30.6 | 12.5 | 382.5 | 2.1 | 890 | 920 | 920 | 860 | 970 | 920 | 920
EPC13/13.5A | 13.20±0.40 | 13.50±0.30 | 4.60±0.15 | 2.05±0.10 | ---- | 10.80±0.30 | 8.30min | 5.60±0.15 | 9.30±0.30 | Fig.3 | 2.616 | 32.7 | 12.5 | 408.75 | 2.2 | 890 | 920 | 920 | 860 | 970 | 920 | 920
EPC13/13C | 13.20±0.40 | 13.20±0.40 | 6.50±0.15 | 3.55±0.10 | ---- | 10.80±0.30 | 8.30min | 5.60±0.15 | 9.00±0.40 | Fig.5 | 1.7188 | 33 | 19.2 | 633.6 | 3.02 |  |  | 1350 | 1260 | 1700 | 1600 | 1600
EPC13/13.5C | 13.20±0.40 | 13.50±0.40 | 6.50±0.15 | 3.55±0.10 | ---- | 10.80±0.30 | 8.30min | 5.60±0.15 | 9.30±0.40 | Fig.5 | 1.75 | 33.6 | 19.2 | 645.12 | 3.1 |  |  | 1350 | 1260 | 1700 | 1600 | 1600
EPC13.5/13.2 | 13.50±0.40 | 13.20±0.40 | 4.60±0.15 | 2.05±0.10 | ---- | 10.80min | 8.50min | 5.60±0.15 | 9.00±0.40 | Fig.3 | 2.5512 | 32.4 | 12.7 | 411.48 | 2.1 |  |  | 900 | 810 | 1080 | 1010 | 1010
EPC17/11.1 | 17.60±0.40 | 11.10±0.40 | 6.00±0.20 | 2.80±0.20 | ---- | 14.30min | 11.50min | 7.70±0.15 | 6.10±0.30 | Fig.3 | 1.3435 | 30.9 | 23 | 710.7 | 3.4 |  |  | 1660 | 1560 | 2100 | 1950 | 1950
EPC17/15.5 | 17.60±0.40 | 15.50±0.30 | 6.00±0.20 | 2.80+0.10-0.20 | ---- | 14.30min | 11.50min | 7.70±0.20 | 10.50±0.40 | Fig.3 | 1.7522 | 39.6 | 22.6 | 894.96 | 4.34 |  |  | 1400 | 1290 | 1770 | 1650 | 1650
EPC17/16.2 | 17.60±0.40 | 16.20±0.40 | 6.00±0.20 | 2.80+0.10-0.20 | ---- | 14.30min | 11.50min | 7.70±0.20 | 11.20±0.40 | Fig.3 | 1.6637 | 37.6 | 22.6 | 849.76 | 4.5 |  |  | 1350 | 1260 | 1700 | 1590 | 1590
EPC17/16.8B | 17.50±0.30 | 16.80±0.30 | 6.00±0.15 | 2.80±0.10 | ---- | 14.60min | 11.90min | 7.70±0.15 | 11.80±0.30 | Fig.3 | 1.7738 | 39.2 | 22.1 | 866.32 | 4.4 |  |  | 1300 | 1210 | 1500 | 1400 | 1400
EPC17/17 | 17.50±0.30 | 17.10±0.40 | 6.00±0.15 | 2.80±0.10 | ---- | 14.30min | 11.50min | 7.70±0.15 | 12.10±0.40 | Fig.3 | 1.7632 | 40.2 | 22.8 | 916.56 | 4.5 | 1150 | 1320 | 1320 | 1210 | 1630 | 1520 | 1520
EPC17/17.3 | 17.50±0.30 | 17.30±0.30 | 6.00±0.15 | 2.80±0.10 | ---- | 14.30min | 11.50min | 7.70±0.15 | 12.30±0.30 | Fig.3 | 1.7719 | 40.4 | 22.8 | 921.12 | 4.71 |  |  | 1320 | 1210 | 1630 | 1520 | 1520
EPC17/17.5 | 17.60±0.40 | 17.50±0.40 | 6.00±0.15 | 2.80±0.10 | ---- | 14.30min | 12.00±0.50 | 7.70±0.15 | 12.50±0.40 | Fig.3 | 1.7939 | 40.9 | 22.8 | 932.52 | 4.74 |  |  | 1320 | 1210 | 1630 | 1520 | 1520
EPC17/17.3B | 17.50±0.30 | 17.30±0.30 | 6.00±0.15 | 2.80±0.10 | ---- | 14.60min | 11.90min | 7.70±0.15 | 12.30±0.30 | Fig.3 | 1.8281 | 40.4 | 22.1 | 892.84 | 4.55 |  |  | 1300 | 1210 | 1500 | 1400 | 1400
EPC19/19 | 19.10±0.40 | 19.50±0.40 | 6.00±0.20 | 2.50±0.20 | ---- | 15.80min | 13.10min | 8.50±0.20 | 14.50±0.40 | Fig.3 | 2.0308 | 46.1 | 22.7 | 1046.47 | 5.3 | 940 | 1100 | 1100 | 1030 | 1400 | 1310 | 1310
EPC19/19.9 | 19.10±0.40 | 19.90±0.40 | 6.00±0.20 | 2.50±0.20 | ---- | 15.80min | 13.10min | 8.50±0.20 | 14.90±0.40 | Fig.3 | 2.0308 | 46.1 | 22.7 | 1046.47 | 5.3 | 940 |  | 1100 | 1030 | 1400 | 1310 | 1310
EPC34.4/37.4 | 34.40±0.50 | 37.40±0.30 | 8.90±0.20 | 5.35±0.15 | ---- | 25.90min | 24.40min | 14.00+0.15/-0.25 | 28.00±0.30 | Fig.4 | 1.1398 | 84.8 | 74.4 | 6309.12 | 33.1 |  |  | 2200 | 2050 | 2850 | 2650 | 2650
EPC36.5/21.6 | 36.50±0.50 | 21.60±0.30 | 10.00±0.20 | 4.00±0.20 | ---- | 29.30±0.40 | 25.00±0.40 | 23.00±0.30 | 11.70±0.30 | Fig.1 | 0.46572 | 42.8 | 91.9 | 3933.32 | 24.7 |  |  | 4000 | 3790 | 5800 | 5440 | 5440
EPC38.4/37.4 | 38.40±0.60 | 37.40±0.30 | 8.90±0.20 | 5.35±0.15 | ---- | 29.70min | 28.60min | 14.00+0.15/-0.25 | 28.00±0.30 | Fig.4 | 1.1824 | 88.8 | 75.1 | 6668.88 | 34.8 |  |  | 2150 | 2000 | 2790 | 2580 | 2580
EPC38.9/31.4 | 38.90+0.40-0.60 | 31.40±0.40 | 9.85±0.15 | 4.00±0.15 | 7.42±0.20 | 31.36±0.50 | 26.45±0.40 | 25.36±0.40 | 18.40±0.40 | Fig.1 | 0.7074 | 66 | 93.3 | 6157.8 | 37.4 |  |  | 3400 | 3170 | 4000 | 3740 | 3740
EPC38.9/31.6 | 38.90+0.40-0.60 | 31.60±0.50 | 9.85±0.15 | 4.00±0.15 | 7.42±0.20 | 31.36±0.50 | 26.45±0.40 | 25.36±0.40 | 18.60±0.40 | Fig.1 | 0.7074 | 66 | 93.3 | 6157.8 | 37.6 |  |  | 3400 | 3170 | 4000 | 3740 | 3740
EPC50.5/51.2 | 50.50±0.80 | 51.20±0.40 | 9.00±0.30 | 5.00±0.20 | ---- | 38.00±0.60 | ---- | 23.5±0.40 | 37.00±0.40 | Fig.2 | 0.98276 | 114 | 116 | 13224 | 70.7 | 2600 |  | 2700 | 2500 | 4000 | 3650 | 3650
Fig.3
Fig.2
Fig.1
Fig.4
Fig.5

## EPCI
EPCI 型磁芯
EPCI CORES
規格 （Type） | 尺寸(Unit : mm) | [9 empty] | 磁芯參數 |  |  |  | 單重(g/set) | Al-value
| A | B | C1 | C2 | C3 | D1 | D2 | E | F | I | C1 | Le | Ae | Ve |  | (nH/N2)
[11 empty] | (mm-1) | (mm) | (mm2) | (mm3) |  | JPP-4 | JPP-44 | JPP-44A | JPP-90 | JPP-95 | JPP-96 | JPP-97 | JPH-5 | JPH-7F | JPH-10F | JPH-12F
EPCI38.9/22.5 | 38.90+0.40-0.60 | 22.50±0.40 | 9.85±0.15 | 4.00±0.15 | 7.42±0.20 | 31.36±0.50 | 26.45±0.40 | 25.36±0.40 | 9.50±0.20 | 6.50±0.20 | 0.50362 | 48.7 | 96.7 | 4709.29 | 28.65 |  |  | 4400 | 4130 | 5500 | 5160 | 5160

## EQ
EQ 型磁芯
EQ CORES
規格 （Type） | 尺寸(Unit : mm) | [6 empty] | 圖形 | 磁芯參數 |  |  |  | 單重(g/set) | Al-value
| A | B | C | D1 | D2 | E | F |  | C1 | Le | Ae | Ve |  | (nH/N2)
[9 empty] | (mm-1) | (mm) | (mm2) | (mm3) |  | JPP-4 | JPP-44 | JPP-44A | JPP-90 | JPP-95 | JPP-96 | JPP-97 | JPH-5 | JPH-7F | JPH-10F | JPH-12F
EQ18/6.3 | 18.00±0.35 | 6.30±0.20 | 9.70±0.20 | 15.60±0.30 | 13.50min | 6.20±0.15 | 3.20±0.30 | Fig.1 | 0.68182 | 21 | 30.8 | 646.8 | 3.5 |  |  | 2400 | 2290 | 2900 | 2770 | 2770
EQ18/08 | 18.00±0.35 | 8.00±0.20 | 9.70±0.20 | 15.60±0.30 | 13.50min | 6.20±0.15 | 4.90±0.30 | Fig.1 | 0.85855 | 26.1 | 30.4 | 793.44 | 4 |  |  | 2140 | 2030 | 2600 | 2470 | 2470
EQ20/9.8B | 20.00±0.35 | 9.80±0.20 | 14.00±0.30 | 18.00±0.35 | 12.86±0.35 | 8.80±0.20 | 5.80±0.30 | Fig.2 | 0.51313 | 29.3 | 57.1 | 1673.03 | 8.6 |  |  | 4200 | 3940 | 4500 | 4260 | 4260
EQ20/9.9 | 20.00±0.35 | 9.90±0.20 | 14.00±0.30 | 18.00±0.35 | 12.86±0.35 | 8.80±0.20 | 5.70±0.30 | Fig.2 | 0.50085 | 29.3 | 58.5 | 1714.05 | 8.7 |  |  | 4200 | 3940 | 5900 | 5500 | 5500
EQ20/10A | 20.00±0.35 | 10.00±0.20 | 14.00±0.30 | 18.00±0.35 | 12.86±0.35 | 8.80±0.20 | 5.90±0.30 | Fig.2 | 0.51211 | 29.6 | 57.8 | 1710.88 | 8.8 |  |  | 4100 | 3850 | 4500 | 4260 | 4260
EQ20/10.4 | 20.00±0.35 | 10.40±0.20 | 14.00±0.30 | 18.00±0.35 | 12.86±0.35 | 8.80±0.20 | 6.00±0.30 | Fig.2 | 0.46064 | 27.5 | 59.7 | 1641.75 | 9.3 |  |  | 4070 | 3850 | 4890 | 4640 | 4640
EQ20/10.5 | 20.00±0.35 | 10.50±0.20 | 14.00±0.30 | 18.00±0.35 | 12.86±0.35 | 8.80±0.20 | 5.90±0.30 | Fig.2 | 0.49178 | 29.9 | 60.8 | 1817.92 | 9.45 |  |  | 3900 | 3680 | 5900 | 5510 | 5510
EQ20/10.7 | 20.00±0.35 | 10.70±0.20 | 14.00±0.30 | 18.00±0.35 | 12.86±0.35 | 8.80±0.20 | 6.50±0.20 | Fig.2 | 0.52911 | 30.9 | 58.4 | 1804.56 | 9.2 |  |  | 3700 | 3490 | 5090 | 4780 | 4780
EQ20/11.6 | 20.00±0.35 | 11.60±0.20 | 14.00±0.30 | 18.00±0.35 | 12.86±0.35 | 8.80±0.20 | 7.40±0.30 | Fig.2 | 0.55822 | 32.6 | 58.4 | 1903.84 | 9.75 |  |  | 3750 | 3530 | 4300 | 4060 | 4060
EQ20/11.8 | 20.00±0.35 | 11.80±0.20 | 14.00±0.30 | 18.00±0.35 | 12.86±0.35 | 8.80±0.20 | 7.40±0.30 | Fig.2 | 0.55126 | 32.8 | 59.5 | 1951.6 | 10.3 |  |  | 3800 | 3570 | 4750 | 4470 | 4470
EQ20/12.2 | 20.00±0.35 | 12.20±0.30 | 14.00±0.30 | 18.00±0.35 | 12.86±0.35 | 8.80±0.20 | 7.80±0.30 | Fig.2 | 0.56471 | 33.6 | 59.5 | 1999.2 | 10.5 |  |  | 3200 | 3030 | 4300 | 4060 | 4060
EQ20/12.2A | 20.00±0.35 | 12.20±0.20 | 14.00±0.30 | 18.00±0.35 | 12.86±0.35 | 8.80±0.20 | 8.00±0.30 | Fig.2 | 0.5702 | 33.87 | 59.4 | 2011.878 | 10.1 |  |  | 3600 | 3390 | 4200 | 3970 | 3970
EQ20/12.6 | 20.00±0.35 | 12.60±0.20 | 14.00±0.30 | 18.00±0.35 | 12.86±0.35 | 8.80±0.20 | 8.20±0.30 | Fig.2 | 0.57912 | 34.4 | 59.4 | 2043.36 | 10.7 |  |  | 3150 | 2990 | 4300 | 4060 | 4060
EQ20/15 | 20.00±0.35 | 15.00±0.20 | 14.00±0.30 | 18.00±0.35 | 12.86±0.35 | 8.80±0.20 | 10.60±0.30 | Fig.2 | 0.66216 | 39.2 | 59.2 | 2320.64 | 11.76 |  |  | 3200 | 3000 | 3960 | 3730 | 3730
EQ20/15.4 | 20.00±0.35 | 15.40±0.20 | 14.00±0.30 | 18.00±0.35 | 12.86±0.35 | 8.80±0.20 | 11.00±0.30 | Fig.2 | 0.67568 | 40 | 59.2 | 2368 | 12 |  |  | 3100 | 2930 | 4100 | 3860 | 3860
EQ20/17.8 | 20.00±0.35 | 17.80±0.20 | 14.00±0.30 | 18.00±0.35 | 12.86±0.35 | 8.80±0.20 | 13.40±0.30 | Fig.2 | 0.75932 | 44.8 | 59 | 2643.2 | 13.3 |  |  | 3000 | 2810 | 3600 | 3380 | 3380
EQ25/8.2A | 25.00±0.40 | 8.20±0.20 | 18.00±0.30 | 22.00±0.40 | 14.50min | 11.00±0.20 | 3.40±0.30 | Fig.1 | 0.31567 | 28.6 | 90.6 | 2591.16 | 13.6 |  |  | 6800 | 6380 | 7300 | 6910 | 6910
EQ25/9.1 | 25.00±0.40 | 9.10±0.20 | 18.00±0.30 | 22.00±0.40 | 14.50min | 11.00±0.20 | 3.5±0.30 | Fig.1 | 0.26061 | 25.8 | 99 | 2554.2 | 15.2 |  |  | 6200 | 5910 | 8400 | 7980 | 7980
EQ25/10 | 25.00±0.40 | 9.80±0.20 | 18.00±0.30 | 22.00±0.40 | 14.50min | 11.00±0.20 | 4.10±0.30 | Fig.1 | 0.308 | 30.8 | 100 | 3080 | 15.8 | 5800 | 6000 | 6000 | 5680 | 7500 | 7100 | 7100
EQ25/10A | 25.00±0.40 | 10.10±0.20 | 18.00±0.30 | 22.00±0.40 | 14.50min | 11.00±0.20 | 4.40±0.30 | Fig.1 | 0.314 | 31.4 | 100 | 3140 | 16.1 |  | 6000 | 6000 | 5680 | 7500 | 7100 | 7100
EQ25/10B | 25.00±0.40 | 10.00±0.20 | 18.00±0.30 | 22.00±0.40 | 14.50min | 11.00±0.20 | 5.20±0.30 | Fig.1 | 0.35159 | 32.1 | 91.3 | 2930.73 | 15.3 |  |  | 5700 | 5370 | 6800 | 6430 | 6430
EQ25/10C | 25.00±0.40 | 10.00±0.20 | 18.00±0.30 | 22.00±0.40 | 14.50min | 11.00±0.20 | 5.40±0.30 | Fig.1 | 0.36211 | 32.3 | 89.2 | 2881.16 | 15 |  | 5500 | 5500 | 5190 | 6600 | 6240 | 6240
EQ25/10.1 | 25.00±0.40 | 10.10±0.20 | 18.00±0.30 | 22.00±0.40 | 14.50min | 11.00±0.20 | 5.10±0.30 | Fig.1 | 0.34475 | 32.2 | 93.4 | 3007.48 | 15.6 |  |  | 6000 | 5650 | 7000 | 6610 | 6610
EQ25/10.2A | 25.00±0.40 | 10.20±0.20 | 18.00±0.30 | 22.00±0.40 | 14.50min | 11.00±0.20 | 5.40±0.30 | Fig.1 | 0.35667 | 32.6 | 91.4 | 2979.64 | 15.4 |  |  | 5580 | 5260 | 6800 | 6420 | 6420
EQ25/10.3 | 25.00±0.40 | 10.30±0.20 | 18.00±0.30 | 22.00±0.40 | 14.50min | 11.00±0.20 | 4.60±0.30 | Fig.1 | 0.318 | 31.8 | 100 | 3180 | 16.8 | 5560 | 5800 | 5800 | 5490 | 7250 | 6870 | 6870
EQ25/10.8A | 25.00±0.40 | 10.80±0.20 | 18.00±0.30 | 22.00±0.40 | 14.50min | 11.00±0.20 | 6.00±0.30 | Fig.1 | 0.37732 | 34.6 | 91.7 | 3172.82 | 16.1 |  |  | 5490 | 5170 | 6600 | 6220 | 6220
EQ25/11.2 | 25.00±0.40 | 11.20±0.20 | 18.00±0.30 | 22.00±0.40 | 14.50min | 11.00±0.20 | 6.40±0.30 | Fig.1 | 0.37732 | 34.6 | 91.7 | 3172.82 | 16.2 |  | 5500 | 5500 | 5170 | 6600 | 6220 | 6220
EQ25/11.2Q | 25.00±0.40 | 11.20±0.20 | 18.00±0.30 | 22.00±0.40 | 14.50min | 11.00±0.20 | 6.20±0.30 | Fig.1 | 0.36606 | 34.3 | 93.7 | 3213.91 | 16.54 |  |  | 5800 | 5460 | 7200 | 6760 | 6760
EQ25/11.6A | 25.00±0.40 | 11.60±0.20 | 18.00±0.30 | 22.00±0.40 | 14.50min | 11.00±0.20 | 6.90±0.30 | Fig.1 | 0.38944 | 35.4 | 90.9 | 3217.86 | 16.7 |  |  | 5500 | 5170 | 6900 | 6480 | 6480
EQ25/11.7A | 25.00±0.40 | 11.70±0.20 | 18.00±0.30 | 22.00±0.40 | 14.50min | 11.00±0.20 | 7.10±0.30 | Fig.1 | 0.39711 | 35.7 | 89.9 | 3209.43 | 16.6 |  |  | 5200 | 4900 | 7300 | 6820 | 6820
EQ25/11.7 | 25.00±0.40 | 11.70±0.20 | 18.00±0.30 | 22.00±0.40 | 14.50min | 11.00±0.20 | 6.10±0.30 | Fig.1 | 0.34945 | 34.7 | 99.3 | 3445.71 | 17.8 |  |  | 6100 | 5730 | 7550 | 7100 | 7100
EQ25/12 | 25.00±0.40 | 12.00±0.25 | 18.00±0.30 | 22.00±0.40 | 14.50min | 11.00±0.20 | 6.30±0.30 | Fig.1 | 0.352 | 35.2 | 100 | 3520 | 18.2 |  |  | 5800 | 5500 | 7100 | 6700 | 6700
EQ25/12A | 25.00±0.40 | 12.00±0.20 | 18.00±0.30 | 22.00±0.40 | 14.50min | 11.00±0.20 | 7.20±0.30 | Fig.1 | 0.39454 | 36.1 | 91.5 | 3303.15 | 17.2 |  |  | 5400 | 5070 | 6400 | 6030 | 6030
EQ25/12.4 | 25.00±0.40 | 12.40±0.25 | 18.00±0.30 | 22.00±0.40 | 14.50min | 11.00±0.20 | 6.70±0.30 | Fig.1 | 0.359 | 35.9 | 100 | 3590 | 18.7 |  | 5310 | 5310 | 5020 | 7300 | 6870 | 6870
EQ25/13 | 25.00±0.40 | 13.00±0.25 | 18.00±0.30 | 22.00±0.40 | 14.50min | 11.00±0.20 | 7.30±0.30 | Fig.1 | 0.372 | 37.2 | 100 | 3720 | 19.2 |  |  | 5700 | 5350 | 7000 | 6610 | 6610
EQ25/13A | 25.00±0.40 | 13.00±0.20 | 18.00±0.30 | 22.00±0.40 | 14.50min | 11.00±0.20 | 8.20±0.30 | Fig.1 | 0.41278 | 38.1 | 92.3 | 3516.63 | 18.15 |  |  | 5480 | 5130 | 6900 | 6440 | 6440
EQ25/14 | 25.00±0.40 | 14.00±0.20 | 18.00±0.30 | 22.00±0.40 | 14.50min | 11.00±0.20 | 8.30±0.30 | Fig.1 | 0.39139 | 39.1 | 99.9 | 3906.09 | 21 |  |  | 5600 | 5250 | 6700 | 6300 | 6300
EQ25/14A | 25.00±0.40 | 14.00±0.20 | 18.00±0.30 | 22.00±0.40 | 14.50min | 11.00±0.20 | 9.20±0.30 | Fig.1 | 0.43351 | 40.1 | 92.5 | 3709.25 | 19.03 |  |  | 4780 | 4500 | 6100 | 5730 | 5730
EQ25/14.9A | 25.00±0.40 | 14.90±0.20 | 18.00±0.30 | 22.00±0.40 | 14.50min | 11.00±0.20 | 10.30±0.30 | Fig.1 | 0.46264 | 42.1 | 91 | 3831.1 | 19.6 |  |  | 4800 | 4500 | 6000 | 5600 | 5600
EQ25/15.5A | 25.00±0.40 | 15.50±0.20 | 18.00±0.30 | 22.00±0.40 | 14.50min | 11.00±0.20 | 10.70±0.30 | Fig.1 | 0.46394 | 43.1 | 92.9 | 4003.99 | 20.5 |  |  | 5400 | 5020 | 7400 | 6830 | 6830
EQ25/16 | 25.00±0.40 | 16.0±0.20 | 18.00±0.30 | 22.00±0.40 | 14.50min | 11.00±0.20 | 10.30±0.30 | Fig.1 | 0.4333 | 43.2 | 99.7 | 4307.04 | 22.05 |  | 5000 | 5000 | 4690 | 6200 | 5820 | 5820
EQ30/10 | 30.00±0.50 | 10.00±0.30 | 20.00±0.30 | 26.00±0.40 | ---- | 11.00±0.20 | 4.40±0.30 | Fig.2 | 0.32294 | 35.2 | 109 | 3836.8 | 21 | 6600 | 6880 | 6880 | 6450 | 8600 | 8060 | 8060
EQ30/11 | 30.00±0.50 | 11.00±0.30 | 20.00±0.30 | 26.00±0.40 | ---- | 11.00±0.20 | 5.40±0.40 | Fig.2 | 0.33818 | 37.2 | 110 | 4092 | 22.1 |  |  | 6900 | 6450 | 7600 | 7150 | 7150
EQ30/11.7 | 30.00±0.50 | 11.70±0.30 | 20.00±0.30 | 26.00±0.50 | ---- | 11.00±0.30 | 6.30±0.30 | Fig.2 | 0.35926 | 38.8 | 108 | 4190.4 | 22.5 |  |  | 6480 | 6050 | 7200 | 6780 | 6780
EQ30/12 | 30.00±0.50 | 12.00±0.30 | 20.00±0.30 | 26.00±0.40 | ---- | 11.00±0.20 | 6.60±0.40 | Fig.2 | 0.36481 | 39.4 | 108 | 4255.2 | 22.8 |  |  | 6280 | 5870 | 7160 | 6730 | 6730
EQ30/15.5B | 30.00±0.50 | 15.50±0.30 | 20.30±0.30 | 25.40±0.40 | ---- | 13.30±0.20 | 9.90±0.30 | Fig.2 | 0.33692 | 43.8 | 130 | 5694 | 30.2 |  |  | 7300 | 6800 | 9300 | 8640 | 8640
EQ30/16 | 30.00±0.50 | 16.00±0.30 | 20.00±0.30 | 26.00±0.40 | ---- | 11.00±0.20 | 10.60±0.40 | Fig.2 | 0.39633 | 43.2 | 109 | 4708.8 | 27 | 5700 | 5900 | 5900 | 5510 | 6800 | 6380 | 6380
EQ30/16B | 30.00±0.50 | 16.00±0.30 | 20.30±0.30 | 25.40±0.40 | ---- | 13.30±0.20 | 10.4±0.3 | Fig.2 | 0.35 | 45.5 | 130 | 5915 | 30.9 |  |  | 6300 | 5910 | 7850 | 7360 | 7360
EQ30/18.8 | 30.00±0.50 | 18.80±0.30 | 20.00±0.30 | 26.00±0.40 | ---- | 11.00±0.20 | 13.20±0.40 | Fig.2 | 0.44273 | 48.7 | 110 | 5357 | 30.7 | 4900 |  | 5060 | 4740 | 6350 | 5950 | 5950
EQ30/19 | 30.00±0.50 | 18.80±0.30 | 20.30±0.30 | 25.40±0.40 | ---- | 13.30±0.20 | 13.20±0.30 | Fig.2 | 0.34453 | 47.2 | 137 | 6466.4 | 35 | 5400 | 5600 | 5600 | 5290 | 7000 | 6610 | 6610
EQ33/12.6 | 33.00±0.50 | 12.60±0.20 | 24.00±0.30 | 29.00±0.40 | 24.30+0.50-0.30 | 13.85±0.20 | 6.60±0.30 | Fig.1 | 0.29527 | 43.7 | 148 | 6467.6 | 32.1 |  |  | 7800 | 7300 | 9870 | 9220 | 9220
EQ33/13.2 | 33.00±0.50 | 13.20±0.20 | 24.00±0.30 | 29.00±0.40 | 24.30+0.50-0.30 | 13.85±0.20 | 7.20±0.30 | Fig.1 | 0.30338 | 44.9 | 148 | 6645.2 | 33.4 |  |  | 7600 | 7100 | 9580 | 8950 | 8950
EQ33/14.2 | 33.00±0.50 | 14.20±0.20 | 24.00±0.30 | 29.00±0.40 | 24.30+0.50-0.30 | 13.85±0.20 | 8.20±0.30 | Fig.1 | 0.31689 | 46.9 | 148 | 6941.2 | 34.85 |  |  | 6660 | 6260 | 8800 | 8240 | 8240
EQ33/19 | 33.00±0.50 | 19.00±0.20 | 24.00±0.30 | 29.00±0.40 | 24.30+0.50-0.30 | 13.85±0.20 | 13.00±0.30 | Fig.1 | 0.37919 | 56.5 | 149 | 8418.5 |  |  |  | 5500 | 5170 | 7600 | 7100 | 7100
Fig.1
Fig.2

## EQI
EQI 型磁芯
EQI CORES
規格 （Type） | 尺寸(Unit : mm) | [8 empty] | 磁芯參數 |  |  |  | 單重(g/set) | Al-value
| A | B | C | D1 | D2 | E | F | G | I | C1 | Le | Ae | Ve |  | (nH/N2)
[10 empty] | (mm-1) | (mm) | (mm2) | (mm3) |  | JPP-4 | JPP-44 | JPP-44A | JPP-90 | JPP-95 | JPP-96 | JPP-97 | JPH-5 | JPH-7F | JPH-10F | JPH-12F
EQI20/7.9 | 20.00±0.35 | 5.70±0.10 | 14.00±0.30 | 18.00±0.35 | 12.86±0.35 | 8.80±0.25 | 3.50±0.15 | 2.20±0.15 | 2.20±0.10 | 0.41667 | 25 | 60 | 1500 | 7.85 |  |  | 4330 | 4100 | 5200 | 4940 | 4940
EQI20/8.25 | 20.00±0.35 | 6.65±0.10 | 14.00±0.30 | 18.00±0.35 | 12.86±0.35 | 8.80±0.15 | 5.05±0.15 | 1.60±0.10 | 1.60±0.10 | 0.53373 | 26.9 | 50.4 | 1355.76 | 7.1 |  |  | 3500 | 3310 | 4200 | 3980 | 3980
EQI20/8.6 | 20.00±0.35 | 6.30±0.10 | 14.00±0.30 | 18.00±0.35 | 12.86±0.35 | 8.80±0.20 | 4.10±0.15 | 2.20±0.10 | 2.30±0.10 | 0.39339 | 23.8 | 60.5 | 1439.9 | 8.3 |  |  | 4350 | 4130 | 5300 | 5040 | 5040
EQI20/09 | 20.00±0.35 | 6.90±0.10 | 14.00±0.30 | 18.00±0.35 | 12.86±0.35 | 8.80±0.20 | 4.70±0.15 | 2.20±0.15 | 2.30±0.10 | 0.41973 | 25.1 | 59.8 | 1500.98 | 8.65 |  |  | 4600 | 4350 | 5100 | 4850 | 4850
EQI25/7.55B | 25.00±0.40 | 5.35±0.10 | 18.00±0.30 | 22.00±0.40 | 14.50min | 11.00±0.20 | 3.25+0.15/-0.10 | ---- | 2.20±0.10 | 0.33213 | 27.5 | 82.8 | 2277 | 12.35 |  | 7200 | 7200 | 6710 | 7800 | 7340 | 7340
EQI25/7.9 | 25.00±0.40 | 5.70±0.10 | 18.00±0.30 | 22.00±0.40 | 15.20±0.40 | 11.00±0.20 | 3.40±0.15 | ---- | 2.20±0.10 | 0.32566 | 28.3 | 86.9 | 2459.27 | 13.2 |  |  | 6100 | 5750 | 7000 | 6630 | 6630
EQI25/08 | 25.00±0.40 | 5.60±0.10 | 18.00±0.30 | 22.00±0.40 | 15.20±0.40 | 11.00±0.20 | 3.20±0.15 | ---- | 2.30±0.10 | 0.31467 | 28.1 | 89.3 | 2509.33 | 13.2 |  | 6300 | 6300 | 5960 | 7900 | 7480 | 7480
EQI25/8.1A | 25.00±0.40 | 5.70±0.10 | 18.00±0.30 | 22.00±0.40 | 15.20±0.40 | 11.00±0.20 | 3.30±0.15 | ---- | 2.40±0.10 | 0.31347 | 28.4 | 90.6 | 2573.04 | 13.45 |  |  | 6380 | 6020 | 7900 | 7450 | 7450
EQI25/09 | 25.00±0.40 | 6.15±0.10 | 18.00±0.30 | 22.00±0.40 | 15.20±0.40 | 11.00±0.20 | 3.30±0.15 | ---- | 2.85±0.10 | 0.291 | 29.1 | 100 | 2910 | 15.4 |  |  | 6930 | 6530 | 8500 | 8020 | 8020
EQI25/10A | 25.00±0.40 | 7.60±0.10 | 18.00±0.30 | 22.00±0.40 | 14.50min | 11.00±0.20 | 5.20±0.15 | ---- | 2.40±0.10 | 0.35268 | 32.2 | 91.3 | 2939.86 | 15.3 |  |  | 5890 | 5540 | 7360 | 6920 | 6920
EQI25/10.3 | 25.00±0.40 | 8.00±0.10 | 18.00±0.30 | 22.00±0.40 | 14.50min | 11.00±0.20 | 5.15±0.15 | ---- | 2.30±0.10 | 0.31099 | 29.7 | 95.5 | 2836.35 | 16 |  |  | 6900 | 6480 | 8630 | 8100 | 8100
EQI25/10.5 | 25.00±0.40 | 8.15±0.10 | 18.00±0.30 | 22.00±0.40 | 14.50min | 11.00±0.20 | 5.30±0.15 | ---- | 2.30±0.10 | 0.34316 | 32.6 | 95 | 3097 | 16.1 |  |  | 6160 | 5790 | 7700 | 7240 | 7240
EQI30/10.7 | 30.00±0.40 | 8.00±0.30 | 20.00±0.30 | 26.00±0.40 | 18.65±0.40 | 11.00±0.20 | 5.30±0.20 | ---- | 2.70±0.15 | 0.30833 | 33.3 | 108 | 3596.4 | 21.4 |  |  | 6400 | 6040 | 8000 | 7550 | 7550
EQI30/11.5 | 30.00±0.40 | 8.80±0.20 | 20.00±0.30 | 26.00±0.40 | 18.65±0.40 | 11.00±0.20 | 6.10±0.20 | ---- | 2.70±0.15 | 0.35556 | 38.4 | 108 | 4147.2 | 22.06 |  |  | 5600 | 5350 | 7030 | 6620 | 6620

## G
G 型磁芯
G CORES
規格 （Type） | 尺寸(Unit : mm) | [5 empty] | 圖形 | 磁芯參數 |  |  |  | 單重(g/set) | Al-value
| A | B | D | E | F | H |  | C1 | Le | Ae | Ve |  | (nH/N2)
[8 empty] | (mm-1) | (mm) | (mm2) | (mm3) |  | JPP-4 | JPP-44 | JPP-44A | JPP-90 | JPP-95 | JPP-96 | JPP-97 | JPH-5 | JPH-7F | JPH-10F | JPH-12F
G09/06 | 9.00±0.25 | 6.1±0.20 | 7.60±0.25 | 3.70±0.15 | 4.10±0.20 | ---- | Fig.1 | 1.8405 | 18 | 9.78 | 176.04 | 0.97 |  |  | 850 | 810 | 990 | 940 | 940
Fig.1
Fig.2

## LEP
LEP 型磁芯
LEP CORES
規格 （Type） | 尺寸(Unit : mm) | [8 empty] | 圖形 | 磁芯參數 |  |  |  | 單重(g/set) | Al-value
| A | B | C1 | C2 | D1 | D2 | D3 | E | F |  | C1 | Le | Ae | Ve |  | (nH/N2)
[11 empty] | (mm-1) | (mm) | (mm2) | (mm3) |  | JPP-4 | JPP-44 | JPP-44A | JPP-90 | JPP-95 | JPP-96 | JPP-97 | JPH-5 | JPH-7F | JPH-10F | JPH-12F
LEP28/11.2 | 28.00±0.50 | 11.20±0.20 | 22.65±0.40 | 20.05±0.40 | 24.20±0.50 | 13.10±0.40 | 19.80±0.40 | 11.00±0.20 | 6.00±0.30 | Fig.1 | 0.34434 | 36.5 | 106 | 3869 | 21.5 |  |  | 6800 | 6350 | 8500 | 7940 | 7940
LEP33/11.2 | 33.00±0.50 | 11.20±0.20 | 26.60±0.40 | 24.00±0.40 | 29.20±0.50 | 16.00±0.40 | 19.80±0.40 | 13.90±0.20 | 5.40±0.30 | Fig.2 | 0.25867 | 38.8 | 150 | 5820 | 33 | 7200 | 7500 | 7500 | 7080 | 9380 | 8860 | 8860
LEP33/11.6 | 33.00±0.50 | 11.60±0.20 | 26.60±0.40 | 24.00±0.40 | 29.20±0.50 | 16.00±0.40 | 19.80±0.40 | 13.90±0.20 | 5.80±0.30 | Fig.2 | 0.26225 | 39.6 | 151 | 5979.6 | 33.4 |  |  | 7400 | 6990 | 9210 | 8700 | 8700
LEP33/12.3 | 33.00±0.50 | 12.30±0.30 | 26.60±0.40 | 24.00±0.40 | 29.20±0.50 | 16.00±0.40 | 19.80±0.40 | 13.90±0.20 | 6.50±0.30 | Fig.2 | 0.27086 | 40.9 | 151 | 6175.9 | 34.6 |  |  | 7250 | 6990 | 9210 | 8700 | 8700
LEP33/15.3 | 33.00±0.50 | 15.30±0.20 | 26.60±0.40 | 24.00±0.40 | 29.20±0.50 | 16.00±0.40 | 19.80±0.40 | 13.90±0.20 | 9.50±0.30 | Fig.2 | 0.3013 | 46.4 | 154 | 7145.6 | 40.3 |  |  | 7320 | 6860 | 9150 | 8580 | 8580
LEP33/16 | 33.00±0.50 | 16.00±0.30 | 26.60±0.40 | 24.00±0.40 | 29.20±0.50 | 16.00±0.40 | 19.80±0.40 | 13.90±0.20 | 10.20±0.30 | Fig.2 | 0.31104 | 47.9 | 154 | 7376.6 | 41.5 |  |  | 7150 | 6700 | 9000 | 8400 | 8400
LEP33/16.7 | 33.00±0.50 | 16.70±0.30 | 26.60±0.40 | 24.00±0.40 | 29.20±0.50 | 16.00±0.40 | 19.80±0.40 | 13.90±0.20 | 10.90±0.30 | Fig.2 | 0.32597 | 50.2 | 154 | 7730.8 | 42.8 |  |  | 6900 | 6460 | 8670 | 8110 | 8110
LEP33/23.7 | 33.00±0.50 | 23.70±0.30 | 26.60±0.40 | 24.00±0.40 | 29.20±0.50 | 16.00±0.40 | 19.80±0.40 | 13.90±0.20 | 17.90±0.30 | Fig.2 | 0.39684 | 62.7 | 158 | 9906.6 | 55.34 |  |  | 6600 | 6100 | 8650 | 7970 | 7970
LEP33/24.2 | 33.00±0.50 | 24.20±0.30 | 26.60±0.40 | 24.00±0.40 | 29.20±0.50 | 16.00±0.40 | 19.80±0.40 | 13.90±0.20 | 18.40±0.40 | Fig.2 | 0.40253 | 63.6 | 158 | 10048.8 | 56.24 |  |  | 6300 | 5850 | 8200 | 7570 | 7570
Fig.1
Fig.2

## OR
OR 型磁芯
OR CORES
規格 （Type） | 尺寸(Unit : mm) |  |  | 磁芯參數 |  |  |  | 單重(g/pcs) | Al-value(nH/N2)
| A | B | C | C1 | Le | Ae | Ve |  | JPP-4 | JPP-44 | JPP-44A | JPP-90 | JPP-95 | JPP-96 | JPP-97 | JPH-5 | JPH-7F | JPH-10F | JPH-12F
|  |  |  | (mm-1) | (mm) | (mm2) | (mm3) | [9 empty] | /JPH-7 | /JPH-10
OR4×1.3-2 | 4.00±0.30 | 2.00±0.20 | 1.30±0.20 | 6.96 | 8.7 | 1.25 | 10.875 | 0.057 | 410 |  | 430 | 390 | 590 | 540 | 540 | 900 | 1260 | 1800 | 2160
OR4×2-2 | 4.00±0.30 | 2.00±0.20 | 2.00±0.20 | 4.5789 | 8.7 | 1.9 | 16.53 | 0.09 | 640 |  | 665 | 610 | 915 | 830 | 830 | 1390 | 1940 | 2770 | 3320
OR4×3-2 | 4.00±0.30 | 2.00±0.20 | 3.00±0.20 | 3.0208 | 8.7 | 2.88 | 25.056 | 0.13 | 960 |  | 1000 | 920 | 1370 | 1250 | 1250 | 2080 | 2910 | 4158 | 4989.6
OR4×4-2 | 4.00±0.30 | 2.00±0.20 | 4.00±0.20 | 2.2656 | 8.7 | 3.84 | 33.408 | 0.18 | 1275 |  | 1330 | 1220 | 1830 | 1660 | 1660 | 2770 | 3880 | 5540 | 6650
OR5×1.5-3 | 5.00±0.30 | 3.00±0.20 | 1.50±0.20 | 8.1633 | 12 | 1.47 | 17.64 | 0.09 | 350 |  | 267 | 240 | 505 | 330 | 330 | 770 | 1070 | 1530 | 1830
OR5×2-3 | 5.00±0.30 | 3.00±0.20 | 2.00±0.30 | 6.1224 | 12 | 1.96 | 23.52 | 0.13 | 470 |  | 490 | 450 | 680 | 610 | 610 | 1020 | 1430 | 2040 | 2450
OR5×3-3 | 5.00±0.30 | 3.00±0.30 | 3.00±0.30 | 4.0816 | 12 | 2.94 | 35.28 | 0.18 | 700 |  | 730 | 670 | 1000 | 910 | 910 | 1530 | 2150 | 3060 | 3670
OR6×1.5-3 | 6.00±0.30 | 3.00±0.30 | 1.50±0.20 | 6.0648 | 13.1 | 2.16 | 28.296 | 0.15 | 478 |  | 500 | 460 | 685 | 620 | 620 | 1040 | 1450 | 2080 | 2490
OR6×2-3 | 6.00±0.30 | 3.00±0.30 | 2.00±0.20 | 4.5486 | 13.1 | 2.88 | 37.728 | 0.2 | 640 |  | 660 | 605 | 910 | 820 | 820 | 1390 | 1940 | 2770 | 3320
OR6×3-3 | 6.00±0.30 | 3.00±0.30 | 3.00±0.20 | 3.0324 | 13.1 | 4.32 | 56.592 | 0.3 | 960 |  | 1000 | 920 | 1375 | 1250 | 1250 | 2080 | 2910 | 4160 | 4990
OR6×4-3 | 6.00±0.30 | 3.00±0.30 | 4.00±0.20 | 2.2586 | 13.1 | 5.8 | 75.98 | 0.39 | 1280 |  | 1330 | 1220 | 1830 | 1660 | 1660 | 2770 | 3880 | 5550 | 6660
OR6×6-3 | 6.00±0.30 | 3.00±0.30 | 6.00±0.30 | 1.5145 | 13.1 | 8.65 | 113.315 | 0.6 | 1910 |  | 2000 | 1830 | 2740 | 2500 | 2500 | 4160 | 5820 | 8310 | 9980
OR6×8-3 | 6.00±0.30 | 3.00±0.30 | 8.00±0.30 | 1.1391 | 13.1 | 11.5 | 150.65 | 0.8 | 2550 |  | 2660 | 2440 | 3660 | 3320 | 3320 | 5540 | 7760 | 11080 | 13300
OR8×2-4 | 8.00±0.30 | 4.00±0.30 | 2.00±0.30 | 4.5312 | 17.4 | 3.84 | 66.816 | 0.36 | 640 |  | 665 | 610 | 915 | 830 | 830 | 1390 | 1940 | 2770 | 3320
OR8×3-4 | 8.00±0.30 | 4.00±0.30 | 3.00±0.30 | 3.0208 | 17.4 | 5.76 | 100.224 | 0.54 | 960 |  | 1000 | 920 | 1370 | 1250 | 1250 | 2080 | 2910 | 4160 | 4990
OR8×4-4 | 8.00±0.30 | 4.00±0.30 | 4.00±0.30 | 2.2597 | 17.4 | 7.7 | 133.98 | 0.72 | 1270 |  | 1330 | 1220 | 1830 | 1660 | 1660 | 2800 | 3880 | 5545 | 6650
OR8×5-4 | 8.00±0.30 | 4.00±0.30 | 5.00±0.30 | 1.8125 | 17.4 | 9.6 | 167.04 | 0.89 | 1590 |  | 1660 | 1520 | 2280 | 2080 | 2080 | 3464.2857 | 4850 | 6930 | 8310
OR8×7-4 | 8.00±0.30 | 4.00±0.30 | 7.00±0.30 | 1.2937 | 17.4 | 13.45 | 234.03 | 1.25 | 2230 |  | 2330 | 2140 | 3200 | 2910 | 2910 | 4850 | 6790 | 9700 | 11640
OR9.52×3-4.75 | 9.52±0.30 | 4.75±0.30 | 3.00±0.30 | 3.0131 | 20.7 | 6.87 | 142.209 | 0.75 | 960 |  | 1000 | 920 | 1380 | 1250 | 1250 | 2080 | 2920 | 4170 | 5000
OR9.52×3.2-4.75 | 9.52±0.30 | 4.75±0.30 | 3.20±0.30 | 2.824 | 20.7 | 7.33 | 151.731 | 0.81 | 1020 |  | 1070 | 980 | 1470 | 1340 | 1340 | 2230 | 3120 | 4450 | 5300
OR9.52×4.9-4.75 | 9.52±0.30 | 4.75±0.30 | 4.90±0.30 | 1.8482 | 20.7 | 11.2 | 231.84 | 1.2 | 1570 |  | 1630 | 1490 | 2250 | 2040 | 2040 | 3400 | 4770 | 6800 | 8160
OR9.52×6.35-4.75 | 9.52±0.30 | 4.75±0.30 | 6.35±0.30 | 1.4276 | 20.7 | 14.5 | 300.15 | 1.63 | 2030 |  | 2120 | 1940 | 2910 | 2650 | 2650 | 4410 | 6180 | 8830 | 10600
OR9×3-5 | 9.00±0.30 | 5.00±0.30 | 3.00±0.30 | 3.5862 | 20.8 | 5.8 | 120.64 | 0.65 | 810 |  | 850 | 780 | 1160 | 1060 | 1060 | 1760 | 2470 | 3530 | 4230
OR9×4-5 | 9.00±0.30 | 5.00±0.30 | 4.00±0.30 | 2.6667 | 20.8 | 7.8 | 162.24 | 0.83 | 1100 |  | 1130 | 1040 | 1550 | 1410 | 1410 | 2350 | 3290 | 4700 | 5640
OR9×4.5-5 | 9.00±0.30 | 5.00±0.30 | 4.50±0.30 | 2.3771 | 20.8 | 8.75 | 182 | 0.93 | 1220 |  | 1270 | 1160 | 1750 | 1590 | 1590 | 2650 | 3700 | 5290 | 6340
OR9×5-5 | 9.00±0.30 | 5.00±0.30 | 5.00±0.30 | 2.1443 | 20.8 | 9.7 | 201.76 | 1 | 1350 |  | 1410 | 1290 | 1940 | 1760 | 1760 | 2940 | 4110 | 5880 | 7050
OR9×5.5-5 | 9.00±0.30 | 5.00±0.30 | 5.50±0.30 | 1.9439 | 20.8 | 10.7 | 222.56 | 1.13 | 1500 |  | 1550 | 1420 | 2130 | 1940 | 1940 | 3230 | 4530 | 6470 | 7750
OR9×6.5-5 | 9.00±0.30 | 5.00±0.30 | 6.50±0.30 | 1.6445 | 20.77 | 12.63 | 262.3251 | 1.37 | 1760 |  | 1830 | 1680 | 2520 | 2290 | 2290 | 3820 | 5350 | 7640 | 9160
OR10×2.1-6 | 10.00±0.30 | 6.00±0.30 | 2.10±0.30 | 5.8637 | 24.1 | 4.11 | 99.051 | 0.5 | 490 |  | 510 | 470 | 710 | 640 | 640 | 1070 | 1500 | 2140 | 2570
OR10×2.8-6 | 10.00±0.30 | 6.00±0.30 | 2.80±0.30 | 4.3978 | 24.1 | 5.48 | 132.068 | 0.66 | 660 |  | 680 | 630 | 940 | 860 | 860 | 1430 | 2000 | 2860 | 3430
OR10×3.6-6 | 10.00±0.30 | 6.00±0.30 | 3.60±0.30 | 3.4233 | 24.1 | 7.04 | 169.664 | 0.85 | 840 |  | 880 | 810 | 1210 | 1100 | 1100 | 1840 | 2570 | 3670 | 4410
OR10×3-5 | 10.00±0.30 | 5.00±0.30 | 3.00±0.30 | 3.0278 | 21.8 | 7.2 | 156.96 | 0.85 | 960 |  | 1000 | 920 | 1370 | 1250 | 1250 | 2080 | 2910 | 4160 | 4990
OR10×3-6 | 10.00±0.30 | 6.00±0.30 | 3.00±0.30 | 4.1056 | 24.1 | 5.87 | 141.467 | 0.7 | 700 |  | 730 | 670 | 1004 | 910 | 910 | 1530 | 2145 | 3060 | 3670
OR10×4-6 | 10.00±0.30 | 6.00±0.30 | 4.00±0.30 | 3.0897 | 24.1 | 7.8 | 187.98 | 0.93 | 940 |  | 980 | 900 | 1350 | 1220 | 1220 | 2040 | 2860 | 4090 | 4910
OR10×4.2-6 | 10.00±0.30 | 6.00±0.30 | 4.20±0.30 | 2.9354 | 24.1 | 8.21 | 197.861 | 1 | 990 |  | 1030 | 940 | 1410 | 1290 | 1290 | 2140 | 3000 | 4290 | 5150
OR10×5-5 | 10.00±0.30 | 5.00±0.30 | 5.00±0.30 | 1.8127 | 21.77 | 12.01 | 261.4577 | 1.42 | 1600 |  | 1660 | 1520 | 2280 | 2080 | 2080 | 3470 | 4850 | 6930 | 8310
OR10×5-6 | 10.00±0.30 | 6.00±0.30 | 5.00±0.30 | 2.4592 | 24.1 | 9.8 | 236.18 | 1.2 | 1170 |  | 1220 | 1120 | 1680 | 1520 | 1520 | 2550 | 3580 | 5100 | 6120
OR10×6-5 | 10.00±0.30 | 5.00±0.30 | 6.00±0.30 | 1.5118 | 21.77 | 14.4 | 313.488 | 1.4 | 1910 |  | 2000 | 1830 | 2740 | 2500 | 2500 | 4160 | 5820 | 8310 | 9980
OR10×6-6 | 10.00±0.30 | 6.00±0.30 | 6.00±0.30 | 2.0598 | 24.1 | 11.7 | 281.97 | 1.44 | 1410 |  | 1470 | 1350 | 2020 | 1840 | 1840 | 3060 | 4290 | 6130 | 7350
OR10×6.35-6 | 10.00±0.30 | 6.00±0.30 | 6.35±0.30 | 1.9324 | 24 | 12.42 | 298.08 | 1.54 | 1490 |  | 1550 | 1420 | 2140 | 1940 | 1940 | 3240 | 4540 | 6480 | 7780
OR12×1.5-6 | 12.00±0.40 | 6.00±0.30 | 1.50±0.20 | 6.0417 | 26.1 | 4.32 | 112.752 | 0.6 | 480 |  | 500 | 460 | 685 | 620 | 620 | 1035.7143 | 1450 | 2080 | 2490
OR12×4-6 | 12.00±0.40 | 6.00±0.30 | 4.00±0.30 | 2.2696 | 26.1 | 11.5 | 300.15 | 1.56 | 1270 |  | 1325 | 1210 | 1830 | 1660 | 1660 | 2770 | 3880 | 5540 | 6650
OR12×5.6-6 | 12.00±0.40 | 6.00±0.30 | 5.60±0.30 | 1.6211 | 26.1 | 16.1 | 420.21 | 2.19 | 1780 |  | 1860 | 1700 | 2560 | 2320 | 2320 | 3880 | 5430 | 7760 | 9310
OR12×5-6 | 12.00±0.40 | 6.00±0.30 | 5.00±0.30 | 1.8125 | 26.1 | 14.4 | 375.84 | 1.96 | 1590 |  | 1660 | 1520 | 2290 | 2080 | 2080 | 3460 | 4850 | 6930 | 8310
OR12×6-6 | 12.00±0.40 | 6.00±0.30 | 6.00±0.30 | 1.5104 | 26.1 | 17.28 | 451.008 | 2.4 | 1910 |  | 2000 | 1830 | 2740 | 2500 | 2500 | 4160 | 5810 | 8310 | 9980
OR12×8-6 | 12.00±0.40 | 6.00±0.30 | 8.00±0.30 | 1.1299 | 26.1 | 23.1 | 602.91 | 3.25 | 2550 |  | 2660 | 2440 | 3660 | 3320 | 3320 | 5540 | 7760 | 11090 | 13300
OR13×3-8 | 12.70±0.40 | 7.92±0.25 | 3.00±0.20 | 4.4571 | 31.2 | 7 | 218.4 | 1.13 | 670 |  | 680 | 620 | 935 | 850 | 850 | 1420 | 1970 | 2800 | 3360
OR13×3.5-8 | 12.70±0.40 | 7.92±0.25 | 3.50±0.20 | 3.8002 | 31.2 | 8.21 | 256.152 | 1.3 | 760 |  | 790 | 720 | 1090 | 990 | 990 | 1650 | 2310 | 3300 | 3960
OR13×4-8 | 12.70±0.40 | 7.92±0.25 | 4.00±0.20 | 3.3262 | 31.2 | 9.38 | 292.656 | 1.49 | 870 |  | 910 | 830 | 1250 | 1140 | 1140 | 1890 | 2640 | 3770 | 4530
OR13×4.5-8 | 12.70±0.40 | 7.92±0.25 | 4.50±0.20 | 2.9714 | 31.2 | 10.5 | 327.6 | 1.67 | 980 |  | 1020 | 935 | 1400 | 1270 | 1270 | 2120 | 2970 | 4250 | 5100
OR13×4.8-8 | 12.70±0.40 | 7.92±0.25 | 4.80±0.20 | 2.7611 | 31.2 | 11.3 | 352.56 | 1.72 | 1040 |  | 1090 | 1000 | 1500 | 1360 | 1360 | 2270 | 3170 | 4500 | 5400
OR13×5-7 | 13.00±0.30 | 7.00±0.30 | 5.00±0.30 | 2.0345 | 29.5 | 14.5 | 427.75 | 2.16 | 1420 |  | 1480 | 1360 | 2040 | 1860 | 1860 | 3100 | 4330 | 6190 | 7420
OR13×5-8 | 12.70±0.40 | 7.92±0.25 | 5.00±0.20 | 2.6667 | 31.2 | 11.7 | 365.04 | 1.88 | 1090 |  | 1130 | 1040 | 1560 | 1410 | 1410 | 2360 | 3300 | 4720 | 5660
OR13×5.2-8 | 12.70±0.40 | 7.92±0.25 | 5.20±0.30 | 2.5574 | 31.2 | 12.2 | 380.64 | 1.92 | 1130 |  | 1180 | 1080 | 1620 | 1470 | 1470 | 2450 | 3440 | 4910 | 5890
OR13×5.5-8 | 12.70±0.40 | 7.92±0.25 | 5.50±0.30 | 2.4186 | 31.2 | 12.9 | 402.48 | 2.03 | 1190 |  | 1250 | 1140 | 1710 | 1560 | 1560 | 2600 | 3640 | 5190 | 6230
OR13×5.8-8 | 12.70±0.40 | 7.92±0.25 | 5.80±0.20 | 2.2941 | 31.2 | 13.6 | 424.32 | 2.15 | 1260 |  | 1310 | 1200 | 1800 | 1640 | 1640 | 2740 | 3830 | 5470 | 6570
OR13×6-8 | 12.70±0.40 | 7.92±0.25 | 6.35±0.30 | 2.094 | 31.2 | 14.9 | 464.88 | 2.38 | 1380 |  | 1440 | 1320 | 1980 | 1800 | 1800 | 3000 | 4200 | 6000 | 7200
OR13×7-8 | 12.70±0.40 | 7.92±0.25 | 7.00±0.30 | 1.9024 | 31.2 | 16.4 | 511.68 | 2.6 | 1520 |  | 1590 | 1460 | 2180 | 1990 | 1990 | 3300 | 4620 | 6600 | 7930
OR14×1.5-8 | 14.00±0.40 | 8.00±0.30 | 1.50±0.20 | 7.4886 | 32.8 | 4.38 | 143.664 | 0.73 | 385 |  | 400 | 370 | 550 | 500 | 500 | 840 | 1170 | 1680 | 2010
OR14×2-8 | 14.00±0.40 | 8.00±0.30 | 1.80±0.20 | 6.2357 | 32.8 | 5.26 | 172.528 | 0.88 | 460 |  | 480 | 440 | 660 | 600 | 600 | 1000 | 1410 | 2010 | 2410
OR14×2.5-8 | 14.00±0.40 | 8.00±0.30 | 2.50±0.20 | 4.4932 | 32.8 | 7.3 | 239.44 | 1.22 | 640 |  | 670 | 610 | 920 | 840 | 840 | 1400 | 1960 | 2800 | 3350
OR14×3-8 | 14.00±0.40 | 8.00±0.30 | 3.00±0.30 | 3.74 | 32.8 | 8.77 | 287.656 | 1.49 | 770 |  | 800 | 730 | 1110 | 1000 | 1000 | 1680 | 2350 | 3360 | 4030
OR14×3.5-8 | 14.00±0.40 | 8.00±0.30 | 3.50±0.30 | 3.2157 | 32.8 | 10.2 | 334.56 | 1.7 | 900 |  | 940 | 860 | 1290 | 1180 | 1180 | 1960 | 2740 | 3920 | 4700
OR14×4-8 | 14.00±0.30 | 8.00±0.30 | 4.00±0.30 | 2.8034 | 32.8 | 11.7 | 383.76 | 1.88 | 1030 |  | 1070 | 980 | 1480 | 1340 | 1340 | 2340 | 3130 | 4480 | 5370
OR14×5-8 | 14.00±0.40 | 8.00±0.30 | 5.00±0.30 | 2.2466 | 32.8 | 14.6 | 478.88 | 2.51 | 1290 |  | 1340 | 1230 | 1850 | 1680 | 1680 | 2800 | 3920 | 5600 | 6710
OR14×5-9 | 14.00±0.40 | 9.00±0.30 | 5.00±0.30 | 2.8455 | 35 | 12.3 | 430.5 | 2.12 | 1020 |  | 1060 | 970 | 1460 | 1320 | 1320 | 2200 | 2960 | 4420 | 5300
OR14×5.5-8 | 14.00±0.40 | 8.00±0.30 | 5.50±0.30 | 2.0373 | 32.8 | 16.1 | 528.08 | 2.64 | 1420 |  | 1480 | 1360 | 2030 | 1850 | 1850 | 3080 | 4300 | 6150 | 7380
OR14×6-8 | 14.00±0.40 | 8.00±0.30 | 6.00±0.30 | 1.8743 | 32.8 | 17.5 | 574 | 2.88 | 1540 |  | 1610 | 1480 | 2220 | 2010 | 2010 | 3360 | 4700 | 6700 | 8050
OR14×6-9 | 14.00±0.40 | 9.00±0.30 | 6.00±0.30 | 2.3649 | 35 | 14.8 | 518 | 2.5 | 1220 |  | 1270 | 1160 | 1750 | 1590 | 1590 | 2650 | 3710 | 5300 | 6360
OR14×6.5-8 | 14.00±0.40 | 8.00±0.30 | 6.50±0.30 | 1.7268 | 32.81 | 19 | 623.39 | 3.22 | 1670 |  | 1750 | 1600 | 2400 | 2190 | 2190 | 3640 | 5100 | 7270 | 8730
OR14×7-7 | 14.00±0.40 | 7.00±0.30 | 7.00±0.30 | 1.2979 | 30.5 | 23.5 | 716.75 | 3.99 | 2230 |  | 2330 | 2140 | 3200 | 2910 | 2910 | 4850 | 6790 | 9700 | 11640
OR14×7-8 | 14.00±0.40 | 8.00±0.30 | 7.00±0.30 | 1.6 | 32.8 | 20.5 | 672.4 | 3.53 | 1800 |  | 1880 | 1720 | 2580 | 2350 | 2350 | 3920 | 5480 | 7830 | 9400
OR14×7-8A | 13.90±0.40 | 7.67±0.30 | 6.95±0.30 | 1.5238 | 32 | 21 | 672 | 3.55 | 1900 |  | 1980 | 1820 | 2730 | 2480 | 2480 | 4130 | 5780 | 8260 | 9910
OR14×7-9 | 14.00±0.40 | 9.00±0.30 | 7.00±0.30 | 2.0349 | 35 | 17.2 | 602 | 3 | 1420 |  | 1480 | 1360 | 2040 | 1850 | 1850 | 3090 | 4330 | 6190 | 7420
OR14×7.5-9 | 14.00±0.40 | 9.00±0.30 | 7.50±0.30 | 1.9022 | 35 | 18.4 | 644 | 3.23 | 1520 |  | 1590 | 1460 | 2180 | 1990 | 1990 | 3310 | 4640 | 6630 | 7950
OR14×8-8 | 14.00±0.40 | 8.00±0.30 | 8.00±0.30 | 1.4029 | 32.8 | 23.38 | 766.864 | 3.9 | 2060 |  | 2150 | 1970 | 2950 | 2690 | 2690 | 4480 | 6270 | 8950 | 10740
OR14×8-9 | 14.00±0.40 | 9.00±0.30 | 8.00±0.30 | 1.7766 | 35 | 19.7 | 689.5 | 3.5 | 1630 |  | 1700 | 1560 | 2330 | 2120 | 2120 | 3530 | 4950 | 7070 | 8480
OR14×9-8 | 14.00±0.40 | 8.00±0.30 | 9.00±0.30 | 1.2471 | 32.8 | 26.3 | 862.64 | 4.32 | 2320 |  | 2420 | 2220 | 3320 | 3020 | 3020 | 5040 | 7050 | 10070 | 12080
OR14×9-9 | 14.00±0.40 | 9.00±0.30 | 9.00±0.30 | 1.5837 | 35 | 22.1 | 773.5 | 3.82 | 1830 |  | 1910 | 1750 | 2620 | 2390 | 2390 | 3980 | 5570 | 7950 | 9540
OR14×10-8 | 14.00±0.40 | 8.00±0.30 | 10.00±0.30 | 1.1233 | 32.8 | 29.2 | 957.76 | 4.9 | 2570 |  | 2680 | 2460 | 3690 | 3350 | 3350 | 5600 | 7830 | 11200 | 13400
OR15×5.5-10 | 15.00±0.30 | 10.00±0.30 | 5.50±0.20 | 2.8088 | 38.2 | 13.6 | 519.52 | 2.58 | 1030 |  | 1070 | 980 | 1470 | 1340 | 1340 | 2230 | 3120 | 4460 | 5350
OR16×1.5-9.6 | 16.00±0.30 | 9.60±0.30 | 1.50±0.20 | 8.1915 | 38.5 | 4.7 | 180.95 | 0.91 | 350 |  | 370 | 340 | 500 | 460 | 460 | 770 | 1070 | 1530 | 1840
OR16×3-9.6 | 16.00±0.30 | 9.60±0.30 | 3.00±0.30 | 4.1001 | 38.5 | 9.39 | 361.515 | 1.85 | 700 |  | 740 | 680 | 1010 | 920 | 920 | 1530 | 2140 | 3060 | 3670
OR16×4-9.6 | 16.00±0.30 | 9.60±0.30 | 4.00±0.30 | 3.0751 | 38.5 | 12.52 | 482.02 | 2.46 | 940 |  | 980 | 900 | 1350 | 1220 | 1220 | 2040 | 2860 | 4080 | 4900
OR16×4-10 | 16.00±0.30 | 10.0±0.30 | 4.00±0.20 | 3.339 | 39.4 | 11.8 | 464.92 | 2.3 | 860 |  | 900 | 820 | 1240 | 1120 | 1120 | 1880 | 2630 | 3760 | 4510
OR16×4.5-9.6 | 16.00±0.30 | 9.60±0.30 | 4.50±0.30 | 2.7305 | 38.5 | 14.1 | 542.85 | 3.1 | 1060 |  | 1100 | 1010 | 1520 | 1380 | 1380 | 2300 | 3220 | 4600 | 5510
OR16×5-10 | 16.00±0.40 | 10.00±0.30 | 5.00±0.30 | 2.6803 | 39.4 | 14.7 | 579.18 | 3 | 1080 |  | 1130 | 1040 | 1550 | 1410 | 1410 | 2350 | 3290 | 4700 | 5640
OR16×5-9.6 | 16.00±0.30 | 9.60±0.30 | 5.00±0.30 | 2.4522 | 38.5 | 15.7 | 604.45 | 3.12 | 1170 |  | 1220 | 1120 | 1680 | 1520 | 1520 | 2550 | 3580 | 5110 | 6130
OR16×5.5-12 | 16.00±0.30 | 12.00±0.30 | 5.50±0.30 | 3.9817 | 43.4 | 10.9 | 473.06 | 2.3 | 730 |  | 760 | 700 | 1040 | 950 | 950 | 1580 | 2210 | 3160 | 3790
OR16×6-10 | 16.00±0.40 | 10.00±0.30 | 6.00±0.30 | 2.226 | 39.4 | 17.7 | 697.38 | 3.5 | 1300 |  | 1350 | 1240 | 1860 | 1690 | 1690 | 2820 | 3950 | 5640 | 6770
OR16×6.1-9.6 | 16.00±0.30 | 9.60±0.30 | 6.10±0.30 | 2.0157 | 38.5 | 19.1 | 735.35 | 3.7 | 1430 |  | 1500 | 1380 | 2050 | 1880 | 1880 | 3000 | 4360 | 6230 | 7470
OR16×6.3-9.6 | 16.00±0.30 | 9.60±0.30 | 6.30±0.30 | 1.9543 | 38.5 | 19.7 | 758.45 | 3.96 | 1470 |  | 1540 | 1410 | 2120 | 1920 | 1920 | 3220 | 4500 | 6440 | 7720
OR16×7-9.6 | 16.00±0.30 | 9.60±0.30 | 7.00±0.30 | 1.758 | 38.5 | 21.9 | 843.15 | 4.4 | 1640 |  | 1710 | 1570 | 2360 | 2140 | 2140 | 3500 | 5000 | 7150 | 8580
OR16×7-10 | 16.00±0.40 | 10.00±0.30 | 7.00±0.30 | 1.9126 | 39.4 | 20.6 | 811.64 | 4.11 | 1510 |  | 1580 | 1450 | 2170 | 1980 | 1980 | 3290 | 4600 | 6580 | 7900
OR16×7-12 | 16.00±0.40 | 12.00±0.30 | 7.00±0.30 | 3.1223 | 43.4 | 13.9 | 603.26 | 3 | 930 |  | 970 | 890 | 1330 | 1210 | 1210 | 2010 | 2820 | 3900 | 4830
OR16×7.5-12 | 16.00±0.40 | 12.00±0.30 | 7.50±0.20 | 2.9128 | 43.4 | 14.9 | 646.66 | 3.15 | 990 |  | 1040 | 950 | 1420 | 1290 | 1290 | 2160 | 3020 | 4320 | 5170
OR16×8-9.6 | 16.00±0.30 | 9.60±0.30 | 8.00±0.30 | 1.5339 | 38.5 | 25.1 | 966.35 | 4.9 | 1880 |  | 1960 | 1800 | 2700 | 2450 | 2450 | 4080 | 5720 | 8170 | 9800
OR16×8-12 | 16.00±0.40 | 12.00±0.30 | 8.00±0.30 | 2.7296 | 43.4 | 15.9 | 690.06 | 3.41 | 1060 |  | 1100 | 1010 | 1520 | 1380 | 1380 | 2300 | 3220 | 4600 | 5520
OR16×10-12 | 16.00±0.40 | 12.00±0.30 | 10.00±0.30 | 2.1809 | 43.4 | 19.9 | 863.66 | 4.22 | 1320 |  | 1380 | 1260 | 1900 | 1720 | 1720 | 2870 | 4030 | 5750 | 6900
OR16×11-9.6 | 16.00±0.30 | 9.60±0.30 | 11.00±0.30 | 1.1192 | 38.5 | 34.4 | 1324.4 | 6.8 | 2580 |  | 2700 | 2480 | 3710 | 3380 | 3380 | 5620 | 7860 | 11240 | 13480
OR17×7.1-10 | 17.00±0.30 | 10.0±0.30 | 7.10±0.30 | 1.6679 | 40.48 | 24.27 | 982.4496 | 5.06 | 1730 |  | 1810 | 1660 | 2480 | 2260 | 2260 | 3770 | 5270 | 7530 | 9040
OR17×8-10 | 17.00±0.30 | 10.00±0.30 | 8.00±0.30 | 1.4801 | 40.48 | 27.35 | 1107.128 | 5.28 | 1950 |  | 2040 | 1870 | 2800 | 2550 | 2550 | 4240 | 5940 | 8490 | 10180
OR18×3-12 | 18.00±0.50 | 12.00±0.40 | 3.00±0.30 | 5.1689 | 45.9 | 8.88 | 407.592 | 2.03 | 560 |  | 580 | 530 | 800 | 720 | 720 | 1210 | 1700 | 2430 | 2920
OR18×3.7-10 | 18.00±0.30 | 10.00±0.30 | 3.70±0.20 | 2.8819 | 41.5 | 14.4 | 597.6 | 3.1 | 1000 |  | 1040 | 950 | 1430 | 1300 | 1300 | 2170 | 3040 | 4350 | 5220
OR18×4-10 | 18.00±0.30 | 10.00±0.30 | 4.00±0.20 | 2.6774 | 41.5 | 15.5 | 643.25 | 3.27 | 1080 |  | 1130 | 1040 | 1550 | 1410 | 1410 | 2350 | 3290 | 4700 | 5640
OR18×5-10 | 18.00±0.50 | 10.00±0.40 | 5.00±0.30 | 2.1392 | 41.5 | 19.4 | 805.1 | 4.03 | 1350 |  | 1410 | 1290 | 1940 | 1760 | 1760 | 3050 | 4120 | 5880 | 7050
OR18×6.5-10 | 18.00±0.50 | 10.00±0.40 | 6.50±0.30 | 1.6403 | 41.5 | 25.3 | 1049.95 | 5.3 | 1760 |  | 1830 | 1680 | 2520 | 2290 | 2290 | 3820 | 5350 | 7640 | 9170
OR18×6-10 | 18.00±0.30 | 10.00±0.30 | 6.00±0.20 | 1.7811 | 41.5 | 23.3 | 966.95 | 4.9 | 1620 |  | 1690 | 1550 | 2320 | 2110 | 2110 | 3530 | 4940 | 7050 | 8460
OR18×6-12 | 18.00±0.40 | 12.00±0.30 | 6.00±0.30 | 2.5787 | 45.9 | 17.8 | 817.02 | 4.03 | 1120 |  | 1170 | 1070 | 1600 | 1460 | 1460 | 2400 | 3400 | 4850 | 5840
OR18×7-10 | 18.00±0.50 | 10.00±0.40 | 7.00±0.30 | 1.5257 | 41.5 | 27.2 | 1128.8 | 5.94 | 1890 |  | 1970 | 1800 | 2710 | 2460 | 2460 | 4120 | 5760 | 8230 | 9870
OR18×7-10A | 18.40±0.50 | 10.30±0.30 | 7.00±0.30 | 1.547 | 42.65 | 27.57 | 1175.8605 | 6.11 | 1870 |  | 1950 | 1790 | 2680 | 2440 | 2440 | 4060 | 5680 | 8120 | 9740
OR18×8-10 | 18.00±0.50 | 10.00±0.40 | 8.00±0.30 | 1.3344 | 41.5 | 31.1 | 1290.65 | 6.67 | 2160 |  | 2250 | 2060 | 3100 | 2810 | 2810 | 4700 | 6600 | 9400 | 11280
OR18×8-12 | 18.00±0.40 | 12.00±0.30 | 8.00±0.30 | 1.9367 | 45.9 | 23.7 | 1087.83 | 5.28 | 1490 |  | 1550 | 1420 | 2140 | 1940 | 1940 | 3240 | 4540 | 6490 | 7780
OR18×9-10 | 18.00±0.40 | 10.00±0.30 | 9.00±0.30 | 1.1857 | 41.5 | 35 | 1452.5 | 7.5 | 2430 |  | 2540 | 2330 | 3490 | 3180 | 3180 | 5290 | 7400 | 10600 | 12700
OR18×10-10 | 18.00±0.50 | 10.00±0.40 | 10.00±0.30 | 1.0668 | 41.5 | 38.9 | 1614.35 | 8.11 | 2700 |  | 2820 | 2580 | 3880 | 3520 | 3520 | 5880 | 8230 | 11800 | 14100
OR18×10-10A | 18.40±0.50 | 10.30±0.30 | 10.00±0.30 | 1.083 | 42.65 | 39.38 | 1679.557 | 8.73 | 2670 |  | 2780 | 2550 | 3830 | 3480 | 3480 | 5800 | 8120 | 11750 | 13920
OR18×10-12 | 18.00±0.50 | 12.00±0.40 | 10.00±0.30 | 1.5473 | 45.8 | 29.6 | 1355.68 | 6.7 | 1850 |  | 1940 | 1780 | 2670 | 2420 | 2420 | 4050 | 5670 | 8100 | 9730
OR18×12-10 | 18.00±0.50 | 10.00±0.40 | 12.00±0.30 | 0.89056 | 41.5 | 46.6 | 1933.9 | 10.1 | 3240 |  | 3380 | 3100 | 4650 | 4220 | 4220 | 7050 | 9870 | 14100 | 16920
OR18×12.7-10 | 18.00±0.50 | 10.00±0.40 | 12.70±0.30 | 0.84008 | 41.5 | 49.4 | 2050.1 | 10.61 | 3430 |  | 3580 | 3280 | 4920 | 4480 | 4480 | 7460 | 10450 | 14900 | 17900
OR18×15.5-10 | 18.00±0.50 | 10.00±0.40 | 12.70±0.30 | 0.84008 | 41.5 | 49.4 | 2050.1 | 10.61 | 3430 |  | 3580 | 3280 | 4920 | 4480 | 4480 | 7460 | 10450 | 14900 | 17900
OR18.5×4-9.8 | 18.50±0.40 | 9.80±0.30 | 4.00±0.20 | 2.4762 | 41.6 | 16.8 | 698.88 | 3.75 | 1170 |  | 1220 | 1120 | 1670 | 1520 | 1520 | 2540 | 3560 | 5080 | 6090
OR18.5×10.3-9.8 | 18.50±0.40 | 9.80±0.30 | 10.30±0.30 | 0.96074 | 41.6 | 43.3 | 1801.28 | 9.53 | 3010 |  | 3140 | 2880 | 4320 | 3920 | 3920 | 6540 | 9160 | 13090 | 15700
OR19×6-13 | 19.00±0.40 | 13.00±0.30 | 6.00±0.30 | 2.7584 | 49.1 | 17.8 | 873.98 | 4.31 | 1050 |  | 1090 | 1000 | 1500 | 1360 | 1360 | 2280 | 3190 | 4550 | 5460
OR19×7-13 | 19.00±0.40 | 13.00±0.30 | 7.00±0.30 | 2.372 | 49.1 | 20.7 | 1016.37 | 5.05 | 1220 |  | 1270 | 1160 | 1750 | 1590 | 1590 | 2650 | 3720 | 5310 | 6370
OR19×7-13.5 | 18.80±0.40 | 13.50±0.30 | 7.00±0.30 | 2.7065 | 49.8 | 18.4 | 916.32 | 4.47 | 1070 |  | 1110 | 1020 | 1530 | 1390 | 1390 | 2320 | 3240 | 4630 | 5560
OR19×8-13 | 19.00±0.40 | 13.00±0.30 | 8.00±0.30 | 2.0717 | 49.1 | 23.7 | 1163.67 | 5.77 | 1400 |  | 1460 | 1340 | 2000 | 1820 | 1820 | 3030 | 4250 | 6070 | 7280
OR19×11-13 | 19.00±0.40 | 13.00±0.30 | 11.00±0.30 | 1.5061 | 49.1 | 32.6 | 1600.66 | 8.07 | 1920 |  | 2000 | 1830 | 2750 | 2500 | 2500 | 4170 | 5840 | 8350 | 10000
OR20×3-12 | 20.00±0.40 | 12.00±0.40 | 3.00±0.30 | 4.1111 | 48.1 | 11.7 | 562.77 | 2.9 | 700 |  | 740 | 680 | 1010 | 920 | 920 | 1530 | 2140 | 3060 | 3670
OR20×4-10 | 20.00±0.40 | 10.00±0.30 | 4.00±0.30 | 2.2708 | 43.6 | 19.2 | 837.12 | 4.58 | 1250 |  | 1330 | 1220 | 1830 | 1660 | 1660 | 2770 | 3880 | 5540 | 6650
OR20×5-10 | 20.00±0.40 | 10.00±0.30 | 5.00±0.30 | 1.8167 | 43.6 | 24 | 1046.4 | 5.62 | 1590 |  | 1660 | 1520 | 2280 | 2080 | 2080 | 3460 | 4850 | 6930 | 8310
OR20×6-10 | 20.00±0.40 | 10.00±0.30 | 6.00±0.30 | 1.5139 | 43.6 | 28.8 | 1255.68 | 6.91 | 1910 |  | 2000 | 1830 | 2740 | 2500 | 2500 | 4160 | 5820 | 8320 | 9980
OR20×6-12 | 20.00±0.40 | 12.00±0.40 | 6.00±0.30 | 2.0468 | 48.1 | 23.5 | 1130.35 | 5.57 | 1400 |  | 1470 | 1350 | 2020 | 1840 | 1840 | 3060 | 4290 | 6130 | 7350
OR20×6.35-12 | 20.00±0.40 | 12.00±0.40 | 6.35±0.30 | 1.9317 | 48.1 | 24.9 | 1197.69 | 6.1 | 1490 |  | 1550 | 1420 | 2140 | 1940 | 1940 | 3240 | 4540 | 6480 | 7780
OR20×6.5-12 | 20.00±0.40 | 12.00±0.40 | 6.50±0.30 | 1.8937 | 48.1 | 25.4 | 1221.74 | 6.24 | 1530 |  | 1590 | 1460 | 2190 | 1990 | 1990 | 3320 | 4650 | 6640 | 7960
OR20×7-10 | 20.00±0.40 | 10.00±0.30 | 7.00±0.30 | 1.2976 | 43.6 | 33.6 | 1464.96 | 7.73 | 2230 |  | 2320 | 2130 | 3200 | 2900 | 2900 | 4850 | 6800 | 9700 | 11640
OR20×7-12 | 20.00±0.40 | 12.00±0.40 | 7.00±0.30 | 1.7555 | 48.1 | 27.4 | 1317.94 | 6.79 | 1640 |  | 1710 | 1570 | 2360 | 2140 | 2140 | 3570 | 5000 | 7150 | 8580
OR20×8-10 | 20.00±0.4 | 10.00±0.30 | 8.00±0.30 | 1.1354 | 43.6 | 38.4 | 1674.24 | 9.05 | 2550 |  | 2660 | 2440 | 3660 | 3320 | 3320 | 5540 | 7760 | 11000 | 13300
OR20×8-12 | 20.00±0.40 | 12.00±0.40 | 8.00±0.30 | 1.5367 | 48.1 | 31.3 | 1505.53 | 7.49 | 1880 |  | 1960 | 1800 | 2700 | 2450 | 2450 | 4090 | 5720 | 8170 | 9800
OR20×9-10 | 20.00±0.40 | 10.00±0.30 | 9.00±0.30 | 1.0093 | 43.6 | 43.2 | 1883.52 | 10.4 | 2870 |  | 2990 | 2740 | 4110 | 3740 | 3740 | 6240 | 8730 | 12470 | 14970
OR20×9-12 | 20.00±0.40 | 12.00±0.30 | 9.00±0.30 | 1.3665 | 48.1 | 35.2 | 1693.12 | 8.6 | 2110 |  | 2200 | 2020 | 3030 | 2750 | 2750 | 4600 | 6430 | 9190 | 11030
OR20×9.2-10 | 20.00±0.40 | 10.00±0.30 | 9.20±0.30 | 0.98643 | 43.6 | 44.2 | 1927.12 | 10.08 | 2930 |  | 3060 | 2800 | 4200 | 3820 | 3820 | 6370 | 8920 | 12750 | 15300
OR20×9.6-12 | 20.00±0.40 | 12.00±0.30 | 9.60±0.30 | 1.2793 | 48.1 | 37.6 | 1808.56 | 9.16 | 2260 |  | 2350 | 2150 | 3230 | 2940 | 2940 | 4900 | 6860 | 9800 | 11770
OR20×10-10 | 20.00±0.40 | 10.00±0.30 | 10.00±0.30 | 0.90833 | 43.6 | 48 | 2092.8 | 11.04 | 3200 |  | 3300 | 3020 | 4570 | 4120 | 4120 | 6930 | 9700 | 13860 | 16630
OR20×10-11 | 20.00±0.40 | 11.00±0.40 | 10.00±0.40 | 1.0503 | 45.9 | 43.7 | 2005.83 | 10.47 | 2750 |  | 2870 | 2630 | 3945 | 3587 | 3590 | 5980 | 8370 | 11950 | 14350
OR20×10-12 | 20.00±0.40 | 12.00±0.40 | 10.00±0.40 | 1.2302 | 48.1 | 39.1 | 1880.71 | 9.78 | 2350 |  | 2450 | 2240 | 3370 | 3060 | 3060 | 5110 | 7200 | 10000 | 12000
OR20×11-10 | 20.00±0.40 | 10.00±0.30 | 10.90±0.30 | 0.83206 | 43.6 | 52.4 | 2284.64 | 12.54 | 3470 |  | 3620 | 3320 | 4980 | 4530 | 4530 | 7550 | 10580 | 15110 | 18130
OR20×11-12 | 20.00±0.40 | 12.00±0.40 | 11.00±0.40 | 1.116 | 48.1 | 43.1 | 2073.11 | 10.56 | 2580 |  | 2700 | 2480 | 3700 | 3380 | 3380 | 5620 | 7860 | 11200 | 13480
OR20×12.7-12 | 20.00±0.40 | 12.00±0.40 | 12.70±0.40 | 0.96781 | 48.1 | 49.7 | 2390.57 | 12 | 3000 |  | 3110 | 2850 | 4280 | 3890 | 3890 | 6480 | 9080 | 12970 | 15570
OR22×3.5-14 | 22.00±0.40 | 14.00±0.30 | 3.50±0.30 | 3.9565 | 54.6 | 13.8 | 753.48 | 3.78 | 730 |  | 760 | 700 | 1040 | 950 | 950 | 1580 | 2210 | 3160 | 3800
OR22×3.7-14 | 22.00±0.40 | 14.00±0.30 | 3.70±0.30 | 3.7397 | 54.6 | 14.6 | 797.16 | 4 | 770 |  | 800 | 730 | 1100 | 1000 | 1000 | 1670 | 2340 | 3340 | 4010
OR22×4.5-14 | 22.00±0.40 | 14.00±0.30 | 4.50±0.30 | 3.0847 | 54.6 | 17.7 | 966.42 | 4.9 | 940 |  | 980 | 900 | 1340 | 1220 | 1220 | 2030 | 2840 | 4060 | 4880
OR22×4-14 | 22.00±0.40 | 14.00±0.30 | 4.00±0.30 | 3.4777 | 54.6 | 15.7 | 857.22 | 4.3 | 830 |  | 860 | 790 | 1190 | 1080 | 1080 | 1800 | 2530 | 3610 | 4340
OR22×5-12 | 22.00±0.40 | 12.00±0.40 | 5.00±0.30 | 2.0785 | 50.3 | 24.2 | 1217.26 | 6.4 | 1390 |  | 1450 | 1330 | 2000 | 1810 | 1810 | 3030 | 4240 | 6060 | 7270
OR22×6.4-12 | 22.00±0.40 | 12.00±0.40 | 6.40±0.30 | 1.6226 | 50.3 | 31 | 1559.3 | 8.2 | 1780 |  | 1860 | 1700 | 2560 | 2330 | 2330 | 3880 | 5430 | 7760 | 9310
OR22×6.4-14 | 22.00±0.40 | 14.00±0.30 | 6.40±0.30 | 2.1667 | 54.6 | 25.2 | 1375.92 | 6.89 | 1330 |  | 1390 | 1270 | 1910 | 1740 | 1740 | 2900 | 4050 | 5780 | 6940
OR22×6-12 | 22.00±0.40 | 12.00±0.40 | 6.00±0.30 | 1.7285 | 50.3 | 29.1 | 1463.73 | 7.7 | 1670 |  | 1740 | 1600 | 2400 | 2180 | 2180 | 3630 | 5090 | 7270 | 8730
OR22×6-14 | 22.00±0.40 | 14.00±0.30 | 6.00±0.30 | 2.3136 | 54.6 | 23.6 | 1288.56 | 6.43 | 1250 |  | 1300 | 1190 | 1790 | 1630 | 1630 | 2710 | 3800 | 5420 | 6500
OR22×8-12 | 22.00±0.40 | 12.00±0.40 | 8.00±0.30 | 1.3093 | 50.8 | 38.8 | 1971.04 | 9.94 | 2230 |  | 2320 | 2130 | 3200 | 2900 | 2900 | 4850 | 6790 | 9700 | 11630
OR22×8-14 | 22.00±0.40 | 14.00±0.30 | 8.00±0.30 | 1.7333 | 54.6 | 31.5 | 1719.9 | 8.5 | 1660 |  | 1740 | 1600 | 2380 | 2180 | 2180 | 3620 | 5060 | 7230 | 8680
OR22×9-12 | 22.00±0.40 | 12.00±0.30 | 9.00±0.30 | 1.1537 | 50.3 | 43.6 | 2193.08 | 11.4 | 2510 |  | 2620 | 2400 | 3600 | 3280 | 3280 | 5450 | 7640 | 10910 | 13090
OR22×9-14 | 22.00±0.40 | 14.00±0.30 | 9.00±0.30 | 1.5424 | 54.6 | 35.4 | 1932.84 | 9.7 | 1870 |  | 1950 | 1790 | 2680 | 2440 | 2440 | 4070 | 5700 | 8130 | 9760
OR22×10-12 | 22.00±0.40 | 12.00±0.40 | 10.00±0.30 | 1.0371 | 50.3 | 48.5 | 2439.55 | 12.8 | 2800 |  | 2910 | 2670 | 4000 | 3640 | 3640 | 6060 | 8480 | 12120 | 14540
OR22×10-14 | 22.00±0.40 | 14.00±0.30 | 10.00±0.30 | 1.3893 | 54.6 | 39.3 | 2145.78 | 10.61 | 2080 |  | 2170 | 1990 | 2980 | 2710 | 2710 | 4500 | 6330 | 9040 | 10840
OR22×11-14 | 22.00±0.40 | 14.00±0.30 | 11.00±0.30 | 1.2639 | 54.6 | 43.2 | 2358.72 | 11.81 | 2300 |  | 2380 | 2180 | 3280 | 2980 | 2980 | 4970 | 6960 | 9940 | 11930
OR22×12.7-12 | 22.00±0.40 | 12.00±0.30 | 12.70±0.30 | 0.81656 | 50.3 | 61.6 | 3098.48 | 16.6 | 3540 |  | 3700 | 3390 | 5080 | 4630 | 4630 | 7700 | 10780 | 15400 | 18470
OR22×12.7-14 | 22.00±0.40 | 14.00±0.30 | 12.70±0.30 | 1.0942 | 54.6 | 49.9 | 2724.54 | 13.64 | 2640 |  | 2750 | 2520 | 3790 | 3440 | 3440 | 5740 | 8040 | 11500 | 13770
OR22×12-12 | 22.00±0.40 | 12.00±0.40 | 12.70±0.30 | 0.86426 | 50.3 | 58.2 | 2927.46 | 15.36 | 3350 |  | 3490 | 3200 | 4800 | 4360 | 4360 | 7270 | 10180 | 14540 | 17450
OR22×12-14 | 22.00±0.40 | 14.00±0.30 | 12.00±0.30 | 1.1568 | 54.6 | 47.2 | 2577.12 | 12.77 | 2500 |  | 2600 | 2380 | 3580 | 3250 | 3250 | 5700 | 7600 | 10850 | 13010
OR22×13-14 | 22.00±0.40 | 14.00±0.30 | 13.00±0.30 | 1.0705 | 54.7 | 51.1 | 2795.17 | 13.92 | 2700 |  | 2820 | 2580 | 3880 | 3520 | 3520 | 5870 | 8230 | 11800 | 14100
OR25×3-15 | 25.00±0.40 | 15.00±0.40 | 3.00±0.30 | 4.0952 | 60.2 | 14.7 | 884.94 | 4.5 | 700 |  | 730 | 670 | 1010 | 9100 | 9100 | 1530 | 2140 | 3060 | 3680
OR25×3.5-15 | 25.00±0.40 | 15.00±0.40 | 3.50±0.30 | 3.5205 | 60.2 | 17.1 | 1029.42 | 5.25 | 820 |  | 860 | 790 | 1180 | 1080 | 1080 | 1790 | 2500 | 3570 | 4290
OR25×4-10 | 25.00±0.40 | 10.00±0.30 | 4.00±0.30 | 1.7143 | 48 | 28 | 1344 | 7.9 | 1690 |  | 1760 | 1610 | 2420 | 2200 | 2200 | 3660 | 5130 | 7330 | 8790
OR25×4-15 | 25.00±0.40 | 15.00±0.30 | 4.00±0.30 | 3.0714 | 60.2 | 19.6 | 1179.92 | 5.81 | 940 |  | 980 | 900 | 1350 | 1230 | 1230 | 2040 | 2900 | 4000 | 4800
OR25×4.5-15 | 25.00±0.40 | 15.0±0.40 | 4.50±0.30 | 2.7364 | 60.2 | 22 | 1324.4 | 6.75 | 1060 |  | 1100 | 1010 | 1520 | 1380 | 1380 | 2300 | 3220 | 4600 | 5520
OR25×4.7-15 | 25.00±0.40 | 15.0±0.40 | 4.70±0.30 | 2.6174 | 60.2 | 23 | 1384.6 | 7 | 1100 |  | 1150 | 1050 | 1580 | 1440 | 1440 | 2400 | 3360 | 4800 | 5760
OR25×5-10 | 25.00±0.40 | 10.00±0.30 | 5.00±0.30 | 1.3714 | 48 | 35 | 1680 | 9.8 | 2110 |  | 2200 | 2020 | 3020 | 2750 | 2750 | 4580 | 6410 | 9160 | 11000
OR25×5-15 | 25.00±0.40 | 15.00±0.30 | 5.00±0.30 | 2.4571 | 60.2 | 24.5 | 1474.9 | 7.44 | 1170 |  | 1220 | 1120 | 1680 | 1530 | 1530 | 2550 | 3580 | 5100 | 6130
OR25×5.5-15 | 25.00±0.40 | 15.00±0.40 | 5.50±0.30 | 2.2379 | 60.2 | 26.9 | 1619.38 | 8.2 | 1290 |  | 1350 | 1240 | 1850 | 1690 | 1690 | 2810 | 3930 | 5620 | 6740
OR25×5.8-15 | 25.00±0.40 | 15.00±0.40 | 5.80±0.30 | 2.1197 | 60.2 | 28.4 | 1709.68 | 8.7 | 1360 |  | 1420 | 1300 | 1960 | 1780 | 1780 | 2960 | 4150 | 5930 | 7110
OR25×6-15 | 25.00±0.40 | 15.00±0.40 | 6.00±0.30 | 2.0476 | 60.2 | 29.4 | 1769.88 | 8.7 | 1410 |  | 1470 | 1350 | 2020 | 1840 | 1840 | 3000 | 4300 | 6100 | 7350
OR25×7-15 | 25.00±0.40 | 15.00±0.40 | 7.00±0.30 | 1.7602 | 60.2 | 34.2 | 2058.84 | 10.4 | 1640 |  | 1720 | 1580 | 2360 | 2150 | 2150 | 3570 | 5000 | 7150 | 8580
OR25×7.5-15 | 25.00±0.40 | 15.00±0.40 | 7.50±0.30 | 1.6403 | 60.2 | 36.7 | 2209.34 | 11.2 | 1760 |  | 1840 | 1690 | 2530 | 2300 | 2300 | 3830 | 5360 | 7660 | 9190
OR25×8-15 | 25.00±0.40 | 15.00±0.40 | 8.00±0.30 | 1.5396 | 60.2 | 39.1 | 2353.82 | 11.71 | 1880 |  | 1960 | 1800 | 2700 | 2450 | 2450 | 4080 | 5720 | 8170 | 9800
OR25×9-15 | 25.00±0.40 | 15.00±0.40 | 9.00±0.30 | 1.3682 | 60.2 | 44 | 2648.8 | 13.34 | 2110 |  | 2210 | 2020 | 3030 | 2760 | 2760 | 4600 | 6440 | 9190 | 11030
OR25×10-10 | 25.00±0.40 | 10.00±0.30 | 10.00±0.30 | 0.68571 | 48 | 70 | 3360 | 19.6 | 4210 |  | 4400 | 4030 | 6050 | 5500 | 5500 | 9160 | 12820 | 18320 | 21990
OR25×10-15 | 25.00±0.40 | 15.00±0.40 | 10.00±0.30 | 1.2311 | 60.2 | 48.9 | 2943.78 | 14.78 | 2350 |  | 2450 | 2240 | 3370 | 3060 | 3060 | 5110 | 7150 | 10220 | 12260
OR25×12-15 | 25.00±0.40 | 15.00±0.40 | 12.00±0.30 | 1.0256 | 60.2 | 58.7 | 3533.74 | 17.81 | 2820 |  | 2940 | 2700 | 4040 | 3680 | 3680 | 6130 | 8580 | 12260 | 14700
OR25×12.5-15 | 25.00±0.40 | 15.00±0.40 | 12.50±0.30 | 0.98527 | 60.2 | 61.1 | 3678.22 | 18.7 | 2940 |  | 3060 | 2800 | 4210 | 3830 | 3830 | 6380 | 9200 | 12770 | 15320
OR25×13-15 | 25.00±0.40 | 15.00±0.40 | 13.00±0.30 | 0.94654 | 60.2 | 63.6 | 3828.72 | 19.34 | 3050 |  | 3180 | 2920 | 4380 | 3980 | 3980 | 6600 | 9300 | 13300 | 15930
OR25×15-15 | 25.00±0.40 | 15.00±0.40 | 15.00±0.40 | 0.82016 | 60.2 | 73.4 | 4418.68 | 22.56 | 3520 |  | 3670 | 3360 | 5060 | 4590 | 4590 | 7660 | 10730 | 15320 | 18390
OR26×4-13 | 26.00±0.5 | 13.00±0.40 | 4.00±0.30 | 2.264 | 56.6 | 25 | 1415 | 7.65 | 1280 |  | 1330 | 1220 | 1830 | 1660 | 1660 | 2770 | 3880 | 5540
OR26×4-14.5 | 26.00±0.50 | 14.50±0.40 | 4.00±0.30 | 2.6848 | 60.14 | 22.4 | 1347.136 | 7 | 1070 |  | 1120 | 1030 | 1540 | 1400 | 1400 | 2340 | 3270 | 4670
OR26×9-13 | 26.00+0.10/-0.70 | 13.00+0.10/-0.70 | 9.00±0.20 | 0.99109 | 55.6 | 56.1 | 3119.16 | 17.1 | 2920 |  | 3040 | 2790 | 4190 | 3800 | 3800 | 6340 | 8880 | 12690
OR26×12-13 | 26.00±0.40 | 13.00±0.40 | 12.00±0.40 | 0.75467 | 56.6 | 75 | 4245 | 22.7 | 3830 |  | 3990 | 3660 | 5490 | 4990 | 4990 | 8320 | 11640 | 16630
OR26×15-14.5 | 26.00±0.50 | 14.50±0.40 | 15.00±0.30 | 0.71732 | 60.14 | 83.84 | 5042.1376 | 26.2 | 4030 |  | 4200 | 3850 | 5780 | 5250 | 5250 | 8760 | 12260 | 17520
OR26.5×5.5-11.5 | 26.50±0.40 | 11.50±0.30 | 5.50+0.30/-0.20 | 1.3702 | 53.3 | 38.9 | 2073.37 | 11.7 | 2110 |  | 2200 | 2020 | 3030 | 2750 | 2750 | 4590 | 6430 | 9180
OR26.5×5.8-11.5 | 26.50±0.40 | 11.50±0.30 | 5.80±0.30 | 1.3 | 53.3 | 41 | 2185.3 | 12.3 | 2230 |  | 2320 | 2130 | 3200 | 2900 | 2900 | 4840 | 6780 | 9680
OR26.5×7-11.5 | 26.50±0.40 | 11.50±0.30 | 7.00±0.30 | 1.0746 | 53.3 | 49.6 | 2643.68 | 14.9 | 2690 |  | 2800 | 2570 | 3860 | 3500 | 3500 | 5840 | 8180 | 11690
OR26.5×8-11.5 | 26.50±0.40 | 11.50±0.30 | 8.00±0.30 | 0.9417 | 53.3 | 56.6 | 3016.78 | 16.7 | 3070 |  | 3200 | 2930 | 4410 | 4000 | 4000 | 6680 | 9350 | 13350
OR28×3.5-14 | 28.00±0.40 | 14.00±0.30 | 3.50±0.30 | 2.5957 | 61 | 23.5 | 1433.5 | 7.73 | 1120 |  | 1160 | 1060 | 1600 | 1450 | 1450 | 2430 | 3400 | 4850
OR28×4-12 | 28.00±0.40 | 12.40±0.30 | 4.00±0.30 | 1.9322 | 57 | 29.5 | 1681.5 | 9.07 | 1450 |  | 1560 | 1430 | 2150 | 1950 | 1950 | 3260 | 4560 | 6510
OR28×6-12 | 28.00±0.40 | 12.40±0.30 | 6.00±0.30 | 1.2867 | 57 | 44.3 | 2525.1 | 14.1 | 2250 |  | 2340 | 2140 | 3220 | 2930 | 2930 | 4890 | 6840 | 9770
OR28×6-14 | 28.00±0.40 | 14.00±0.30 | 6.00±0.30 | 1.5099 | 61 | 40.4 | 2464.4 | 13.3 | 1910 |  | 2000 | 1830 | 2740 | 2500 | 2500 | 4160 | 5820 | 8320
OR28×7-14 | 28.00±0.40 | 14.00±0.30 | 7.00±0.30 | 1.2951 | 61 | 47.1 | 2873.1 | 15.3 | 2230 |  | 2330 | 2140 | 3200 | 2910 | 2910 | 4850 | 6790 | 9700
OR28×8-12 | 28.00±0.40 | 12.40±0.30 | 7.60±0.30 | 1.016 | 57 | 56.1 | 3197.7 | 17.76 | 2850 |  | 2970 | 2720 | 4080 | 3710 | 3710 | 6190 | 8670 | 12400
OR28×8-14 | 28.00±0.40 | 14.00±0.30 | 8.00±0.30 | 1.1338 | 61 | 53.8 | 3281.8 | 17.47 | 2550 |  | 2660 | 2440 | 3660 | 3330 | 3330 | 5540 | 7760 | 11090
OR28×8.6-12 | 28.00±0.40 | 12.40±0.30 | 8.60±0.30 | 0.89764 | 57 | 63.5 | 3619.5 | 20.2 | 3220 |  | 3360 | 3080 | 4620 | 4200 | 4200 | 7000 | 9800 | 14000
OR28×9-12 | 28.00±0.40 | 12.40±0.30 | 9.00±030 | 0.85843 | 57 | 66.4 | 3784.8 | 20.93 | 3370 |  | 3520 | 3230 | 4840 | 4400 | 4400 | 7330 | 10260 | 14660
OR28×10-12 | 28.00±0.40 | 12.40±0.30 | 10.00±0.30 | 0.77236 | 57 | 73.8 | 4206.6 | 23.23 | 3750 |  | 3910 | 3580 | 5380 | 4890 | 4890 | 8140 | 11400 | 16290
OR28×10-14 | 28.00±0.40 | 14.00±0.30 | 10.00±0.30 | 0.90639 | 61 | 67.3 | 4105.3 | 21.79 | 3190 |  | 3330 | 3050 | 4570 | 4160 | 4160 | 6930 | 9700 | 13860
OR28×11-12 | 28.00±0.40 | 12.40±0.30 | 11.00±0.30 | 0.70197 | 57 | 81.2 | 4628.4 | 25.84 | 4120 |  | 4300 | 3940 | 5910 | 5380 | 5380 | 8960 | 12540 | 17920
OR28×11-14 | 28.00±0.40 | 14.00±0.30 | 11.00±0.30 | 0.82432 | 61 | 74 | 4514 | 23.81 | 3510 |  | 3660 | 3360 | 5030 | 4580 | 4580 | 7620 | 10670 | 15250
OR28×12-12 | 28.00±0.40 | 12.40±0.30 | 12.00±0.30 | 0.64334 | 57 | 88.6 | 5050.2 | 28.22 | 4500 |  | 4690 | 4300 | 6450 | 5860 | 5860 | 9770 | 13680 | 20000
OR28×12-14 | 28.00±0.40 | 14.00±0.30 | 12.00±0.30 | 0.75589 | 61 | 80.7 | 4922.7 | 26.11 | 3830 |  | 3990 | 3660 | 5490 | 4990 | 4990 | 8320 | 11640 | 16630
OR28×13-12 | 28.00±0.40 | 12.40±0.30 | 13.00±0.30 | 0.59375 | 57 | 96 | 5472 | 30.54 | 4870 |  | 5080 | 4660 | 6990 | 6350 | 6350 | 10600 | 14820 | 21180
OR28×13-14 | 28.00±0.40 | 14.00±0.30 | 13.00±0.30 | 0.69794 | 61 | 87.4 | 5331.4 | 28.5 | 4140 |  | 4320 | 3960 | 5950 | 5400 | 5400 | 9010 | 12610 | 18000
OR28.8×6-10.5 | 28.80±0.40 | 10.50±0.30 | 6.00±0.30 | 1.0376 | 52.4 | 50.5 | 2646.2 | 15.94 | 2780 |  | 2900 | 2660 | 4000 | 3630 | 3630 | 6050 | 8480 | 12110
OR29×7.6-19 | 29.00±0.40 | 19.00±0.30 | 7.60±0.30 | 1.9572 | 73.2 | 37.4 | 2737.68 | 13.82 | 1480 |  | 1540 | 1410 | 2120 | 1930 | 1930 | 3210 | 4620 | 6430
OR29×9-19 | 29.00±0.40 | 19.00±0.30 | 9.00±030 | 1.6509 | 73.2 | 44.34 | 3245.688 | 16.22 | 1750 |  | 1820 | 1670 | 2510 | 2280 | 2280 | 3800 | 5330 | 7610
OR29×10-19 | 29.00±0.40 | 19.00±0.30 | 10.00±030 | 1.4848 | 73.2 | 49.3 | 3608.76 | 17.9 | 1950 |  | 2030 | 1860 | 2790 | 2540 | 2540 | 4230 | 5920 | 8460
OR29×12-19 | 29.00±0.40 | 19.00±0.30 | 12.00±0.30 | 1.2386 | 73.2 | 59.1 | 4326.12 | 21.02 | 2340 |  | 2440 | 2240 | 3350 | 3050 | 3050 | 5070 | 7100 | 10150
OR29×13-19 | 29.00±0.40 | 19.00±0.30 | 13.00±030 | 1.1438 | 73.2 | 64 | 4684.8 | 23.3 | 2530 |  | 2640 | 2420 | 3630 | 3300 | 3300 | 5500 | 7700 | 11000
OR29×13.5-19 | 29.00±0.40 | 19.00±0.30 | 13.50±030 | 1.1008 | 73.2 | 66.5 | 4867.8 | 24.2 | 2630 |  | 2740 | 2510 | 3770 | 3430 | 3430 | 5710 | 8000 | 11420
OR29×15.2-19 | 29.00±0.40 | 19.00±0.30 | 15.20±0.30 | 0.9773 | 73.2 | 74.9 | 5482.68 | 27.17 | 2960 |  | 3090 | 2830 | 4240 | 3860 | 3860 | 6440 | 9020 | 12850
OR30×10-15 | 30.00±0.50 | 15.00±0.40 | 10.00±0.40 | 0.90569 | 65.3 | 72.1 | 4708.13 | 25.2 | 3190 |  | 3330 | 3050 | 4570 | 4160 | 4160 | 6930 | 9700 | 13860
OR30×13.5-15 | 30.00±0.50 | 15.00±0.40 | 13.50±0.40 | 0.67112 | 65.3 | 97.3 | 6353.69 | 34.2 | 4300 |  | 4490 | 4110 | 6170 | 5610 | 5610 | 9360 | 13100 | 18710
OR31×4-19 | 31.00±0.50 | 19.00±0.50 | 4.00±0.40 | 3.2128 | 75.5 | 23.5 | 1774.25 | 8.53 | 900 |  | 940 | 860 | 1290 | 1180 | 1180 | 1960 | 2740 | 3910
OR31×5-19 | 31.00±0.50 | 19.00±0.50 | 5.00±0.40 | 2.568 | 75.5 | 29.4 | 2219.7 | 10.81 | 1130 |  | 1170 | 1070 | 1610 | 1460 | 1460 | 2450 | 3420 | 4900
OR31×6-19 | 31.00±0.50 | 19.00±0.50 | 6.00±0.40 | 2.1388 | 75.5 | 35.3 | 2665.15 | 13.09 | 1350 |  | 1410 | 1290 | 1940 | 1760 | 1760 | 2940 | 4110 | 5870
OR31×7-19 | 31.00±0.50 | 19.00±0.50 | 7.00±0.40 | 1.8325 | 75.5 | 41.2 | 3110.6 | 15.36 | 1580 |  | 1640 | 1500 | 2260 | 2050 | 2050 | 3420 | 4800 | 6850
OR31×8-19 | 31.00±0.50 | 19.00±0.50 | 8.00±0.40 | 1.603 | 75.5 | 47.1 | 3556.05 | 17.76 | 1700 |  | 1880 | 1720 | 2580 | 2350 | 2350 | 3920 | 5480 | 7830
OR31×9-19 | 31.00±0.50 | 19.00±0.50 | 9.00±0.30 | 1.4272 | 75.5 | 52.9 | 3993.95 | 20.64 | 2030 |  | 2110 | 1930 | 2900 | 2640 | 2640 | 4400 | 6170 | 8810
OR31×10-19 | 31.00±0.50 | 19.00±0.50 | 10.00±0.40 | 1.284 | 75.5 | 58.8 | 4439.4 | 22.37 | 2250 |  | 2350 | 2150 | 3230 | 2940 | 2940 | 4900 | 6850 | 9790
OR31×11-19 | 31.00±0.50 | 19.00±0.50 | 11.00±0.40 | 1.1669 | 75.5 | 64.7 | 4884.85 | 24.77 | 2480 |  | 2580 | 2360 | 3550 | 3230 | 3230 | 5380 | 7540 | 10770
OR31×13-19 | 31.00±0.50 | 19.00±0.50 | 13.00±0.40 | 0.98744 | 75.5 | 76.46 | 5772.73 | 29 | 2930 |  | 3050 | 2800 | 4200 | 3810 | 3810 | 6360 | 8900 | 12700
OR31×14-19 | 31.00±0.50 | 19.00±0.50 | 14.00±0.40 | 0.91738 | 75.5 | 82.3 | 6213.65 | 31.2 | 3150 |  | 3290 | 3020 | 4520 | 4110 | 4110 | 6850 | 9600 | 13700
OR31×15-19 | 31.00±0.50 | 19.00±0.50 | 14.00±0.40 | 0.85601 | 75.5 | 88.2 | 6659.1 | 33.6 | 3380 |  | 3520 | 3230 | 4840 | 4400 | 4400 | 7340 | 10200 | 14700
OR31×16-19 | 31.00±0.50 | 19.00±0.50 | 16.00±0.40 | 0.80234 | 75.5 | 94.1 | 7104.55 | 35.71 | 3600 |  | 3760 | 3450 | 5170 | 4700 | 4700 | 7830 | 10960 | 15600
OR31×17-19 | 31.00±0.50 | 19.00±0.50 | 17.00±0.40 | 0.755 | 75.5 | 100 | 7550 | 38.8 | 3830 |  | 3990 | 3660 | 5490 | 4990 | 4990 | 8320 | 11650 | 16640
OR32×4-12.5 | 32.00±0.50 | 12.50±0.30 | 4.00±0.30 | 1.674 | 60.6 | 36.2 | 2193.72 | 13.1 | 1700 |  | 1800 | 1650 | 2480 | 2250 | 2250 | 3760 | 5260 | 7520
OR32×4.5-14 | 32.00±0.50 | 14.00±0.40 | 4.50±0.30 | 1.6867 | 64.6 | 38.3 | 2474.18 | 13.9 | 1710 |  | 1780 | 1630 | 2450 | 2230 | 2230 | 3720 | 5200 | 7440
OR32×5-14 | 32.00±0.50 | 14.00±0.40 | 5.00±0.30 | 1.52 | 64.6 | 42.5 | 2745.5 | 15.6 | 1900 |  | 1980 | 1820 | 2730 | 2480 | 2480 | 4130 | 5780 | 8260
OR32×6-12.5 | 32.00±0.50 | 12.50±0.50 | 6.00±0.30 | 1.114 | 60.6 | 54.4 | 3296.64 | 19.1 | 2550 |  | 2700 | 2480 | 3720 | 3380 | 3380 | 5640 | 7900 | 11280
OR32×6-14 | 32.00±0.50 | 14.00±0.40 | 6.00±0.30 | 1.2667 | 64.6 | 51 | 3294.6 | 18.52 | 2280 |  | 2380 | 2180 | 3270 | 2980 | 2980 | 4960 | 6940 | 9920
OR32×7.5-12.5 | 32.00±0.60 | 12.50±0.50 | 7.50±0.30 | 0.89118 | 60.6 | 68 | 4120.8 | 24.19 | 3240 |  | 3380 | 3100 | 4650 | 4230 | 4230 | 7050 | 9870 | 14100
OR32×7.8-12.5 | 32.00±0.60 | 12.50±0.50 | 7.80±0.30 | 0.85714 | 60.6 | 70.7 | 4284.42 | 25.25 | 3370 |  | 3520 | 3230 | 4840 | 4400 | 4400 | 7330 | 10260 | 14660
OR32×8-11 | 32.00±0.50 | 10.60±0.30 | 7.60±0.30 | 0.7483 | 55 | 73.5 | 4042.5 | 25.54 | 3860 |  | 4030 | 3690 | 5540 | 5040 | 5040 | 8400 | 11750 | 16790
OR32×8-14 | 32.00±0.50 | 14.00±0.40 | 8.00±0.30 | 0.95 | 64.6 | 68 | 4392.8 | 24.67 | 3040 |  | 3170 | 2900 | 4360 | 3960 | 3960 | 6610 | 9260 | 13220
OR32×11-14 | 32.00±0.50 | 14.00±0.40 | 11.00±0.30 | 0.69091 | 64.6 | 93.5 | 6040.1 | 33.79 | 4180 |  | 4360 | 4000 | 6000 | 5450 | 5450 | 9090 | 12730 | 18180
OR32×13-14 | 32.00±0.50 | 14.00±0.40 | 13.00±0.30 | 0.58727 | 64.6 | 110 | 7106 | 39.94 | 4900 |  | 5160 | 4730 | 7090 | 6450 | 6450 | 10750 | 15040 | 21490
OR32×15-14 | 32.00±0.50 | 14.00±0.40 | 15.00±0.30 | 0.50469 | 64.6 | 128 | 8268.8 | 46.8 | 5700 |  | 5950 | 5450 | 8180 | 7440 | 7440 | 12400 | 17360 | 24800
OR32×16-14 | 32.00±0.50 | 14.00±0.40 | 16.00±0.50 | 0.475 | 64.6 | 136 | 8785.6 | 49.7 | 6080 |  | 6350 | 5820 | 8730 | 7940 | 7940 | 13220 | 18520 | 26450
OR36×7-26 | 36.00±0.50 | 26.00±0.50 | 7.00±0.40 | 2.7579 | 95.7 | 34.7 | 3320.79 | 16.3 | 1040 |  | 1090 | 1000 | 1500 | 1360 | 1360 | 2280 | 3190 | 4550
OR36×10-23 | 36.00±0.50 | 23.00±0.50 | 10.00±0.40 | 1.4022 | 89.6 | 63.9 | 5725.44 | 28.51 | 2060 |  | 2150 | 1970 | 2950 | 2690 | 2690 | 4480 | 6270 | 8960
OR36×10-26 | 36.00±0.50 | 26.00±0.50 | 10.00±0.50 | 1.9294 | 95.7 | 49.6 | 4746.72 | 23.04 | 1500 |  | 1560 | 1430 | 2150 | 1950 | 1950 | 3250 | 4550 | 6500
OR36×12.5-23 | 36.00±0.50 | 23.00±0.50 | 12.50±0.50 | 1.1214 | 89.6 | 79.9 | 7159.04 | 35.7 | 2570 |  | 2690 | 2460 | 3700 | 3360 | 3360 | 5600 | 7840 | 11200
OR36×12-23 | 36.00±0.50 | 23.00±0.50 | 12.00±0.50 | 1.1682 | 89.6 | 76.7 | 6872.32 | 34.18 | 2470 |  | 2580 | 2360 | 3550 | 3230 | 3230 | 5380 | 7520 | 10800
OR36×13-23 | 36.00±0.50 | 23.00±0.50 | 13.00±0.50 | 1.0782 | 89.6 | 83.1 | 7445.76 | 37.25 | 2700 |  | 2800 | 2570 | 3840 | 3500 | 3500 | 5820 | 8150 | 11650
OR36×14-23 | 36.00±0.50 | 23.00±0.50 | 14.00±0.50 | 1.0022 | 89.6 | 89.4 | 8010.24 | 40.32 | 2880 |  | 3010 | 2760 | 4140 | 3760 | 3760 | 6270 | 8780 | 12540
OR36×15-23 | 36.00±0.50 | 23.00±0.50 | 15.00±0.50 | 0.93535 | 89.7 | 95.9 | 8602.23 | 42.72 | 3090 |  | 3220 | 2950 | 4430 | 4030 | 4030 | 6720 | 9400 | 13400
OR36×15-26 | 36.00±0.50 | 26.00±0.50 | 15.00±0.50 | 1.288 | 95.7 | 74.3 | 7110.51 | 34.9 | 2240 |  | 2340 | 2140 | 3220 | 2930 | 2930 | 4880 | 6830 | 9760
OR36×19-23 | 36.00±0.50 | 23.00±0.50 | 19.00±0.50 | 0.7405 | 89.6 | 121 | 10841.6 | 54.3 | 3900 |  | 4080 | 3740 | 5620 | 5100 | 5100 | 8510 | 11920 | 17000
OR36×20-23 | 36.00±0.60 | 23.00±0.50 | 20.00±0.50 | 0.7 | 89.6 | 128 | 11468.8 | 56.93 | 4100 |  | 4300 | 3940 | 5900 | 5380 | 5380 | 8960 | 12500 | 17900
OR36×22-23 | 36.00±0.50 | 23.00±0.50 | 22.00±0.50 | 0.63546 | 89.6 | 141 | 12633.6 | 62.9 | 4530 |  | 4730 | 4340 | 6500 | 5910 | 5910 | 9850 | 13800 | 19700
OR38×4-19 | 38.10±0.60 | 19.05±0.60 | 4.00±0.30 | 2.2678 | 83 | 36.6 | 3037.8 | 15.94 | 1270 |  | 1330 | 1220 | 1830 | 1660 | 1660 | 2770 | 3880 | 5540
OR38×8-19 | 38.10±0.60 | 19.05±0.60 | 8.00±0.30 | 1.1339 | 83 | 73.2 | 6075.6 | 32.26 | 2550 |  | 2660 | 2440 | 3660 | 3330 | 3330 | 5540 | 7800 | 11100
OR38×10-19 | 38.10±0.60 | 19.05±0.40 | 10.00±0.30 | 0.9071 | 83 | 91.5 | 7594.5 | 40.6 | 3200 |  | 3330 | 3050 | 4570 | 4160 | 4160 | 6930 | 9700 | 13900
OR38×11-19 | 38.10±0.60 | 19.05±0.40 | 11.00±0.30 | 0.82178 | 83 | 101 | 8383 | 44.45 | 3500 |  | 3660 | 3360 | 5000 | 4580 | 4580 | 7600 | 10700 | 15200
OR38×13-19 | 38.10±0.60 | 19.05±0.60 | 12.70±0.30 | 0.71552 | 83 | 116 | 9628 | 51.36 | 4050 |  | 4220 | 3870 | 5810 | 5280 | 5280 | 8800 | 12300 | 17600
OR38×13-19A | 38.10±0.60 | 19.05±0.60 | 13.00±0.30 | 0.69748 | 83 | 119 | 9877 | 53.1 | 4140 |  | 4320 | 3960 | 5950 | 5400 | 5400 | 9000 | 12600 | 18000
OR38×14-19 | 38.10±0.60 | 19.05±0.60 | 14.00±0.30 | 0.64844 | 83 | 128 | 10624 | 56.8 | 4460 |  | 4660 | 4270 | 6400 | 5830 | 5830 | 9700 | 13600 | 19400
OR38×15-19 | 38.10±0.60 | 19.05±0.60 | 15.00±0.30 | 0.60584 | 83 | 137 | 11371 | 60.58 | 4780 |  | 4990 | 4570 | 6860 | 6240 | 6240 | 10400 | 14500 | 20800
OR38×18-19 | 38.10±0.60 | 19.05±0.60 | 18.00±0.30 | 0.50303 | 83 | 165 | 13695 | 73.05 | 5740 |  | 6000 | 5500 | 8200 | 7500 | 7500 | 12500 | 17500 | 25000
OR38×20-19 | 38.10±0.60 | 19.05±0.60 | 20.00±0.40 | 0.45355 | 83 | 183 | 15189 | 81.17 | 6400 |  | 6650 | 6100 | 9150 | 8310 | 8310 | 13900 | 19400 | 27700
OR38×22-19 | 38.10±0.60 | 19.05±0.60 | 22.00±0.40 | 0.41294 | 83 | 201 | 16683 | 90 | 7000 |  | 7300 | 6690 | 10100 | 9130 | 9130 | 15200 | 21300 | 30500
OR38×25.2-19 | 38.10±0.60 | 19.05±0.60 | 25.25±0.30 | 0.35931 | 83 | 231 | 19173 | 103.9 | 8000 |  | 8400 | 7700 | 11600 | 10500 | 10500 | 17500 | 24500 | 35000
OR40×10-20 | 40.00±0.70 | 20.00±0.60 | 10.00±0.30 | 0.90635 | 87.1 | 96.1 | 8370.31 | 44.7 | 3190 |  | 3330 | 3050 | 4570 | 4160 | 4160 | 6930 | 9700 | 13900
OR40×12-20 | 40.00±0.50 | 20.00±0.50 | 12.00±0.50 | 0.75739 | 87.1 | 115 | 10016.5 | 53.47 | 3830 |  | 3990 | 3660 | 5490 | 4990 | 4990 | 8300 | 11600 | 16600
OR40×13-20 | 40.00±0.70 | 20.00±0.60 | 13.00±0.50 | 0.6968 | 87.1 | 125 | 10887.5 | 58.15 | 4150 |  | 4330 | 3970 | 5950 | 5410 | 5410 | 9000 | 12600 | 18000
OR40×15-20 | 40.00±0.70 | 20.00±0.60 | 15.00±0.30 | 0.60486 | 87.1 | 144 | 12542.4 | 66.72 | 4780 |  | 4990 | 4570 | 6860 | 6240 | 6240 | 10400 | 14560 | 20790
OR40×18-20 | 40.00±0.70 | 20.00±0.60 | 18.00±0.30 | 0.50347 | 87.1 | 173 | 15068.3 | 80.5 | 5740 |  | 6000 | 5500 | 8230 | 7500 | 7500 | 12480 | 17470 | 24950
OR40×21-20 | 40.00±0.70 | 20.00±0.60 | 21.00±0.30 | 0.43119 | 87.1 | 202 | 17594.2 | 95 | 6700 |  | 7000 | 6420 | 9610 | 8750 | 8750 | 14550 | 20380 | 29100
OR40×26-20 | 40.00±0.70 | 20.00±0.60 | 26.00±0.30 | 0.3484 | 87.1 | 250 | 21775 | 118 | 8290 |  | 8650 | 7930 | 11900 | 10810 | 10810 | 18000 | 25200 | 36000
OR40×27-20 | 40.00±0.70 | 20.00±0.60 | 27.00+0/-1.0 | 0.34157 | 87.1 | 255 | 22210.5 | 119 | 8450 |  | 8800 | 8070 | 12100 | 11000 | 11000 | 18400 | 25700 | 36740
OR44.5×8-30 | 44.50±0.60 | 30.00±0.40 | 8.00±0.30 | 1.9895 | 114 | 57.3 | 6532.2 | 32.2 | 1450 |  | 1510 | 1380 | 2080 | 1890 | 1890 | 3150 | 4420 | 6310
OR44.5×13-30 | 44.50±0.60 | 30.00±0.40 | 13.00±0.30 | 1.2258 | 114 | 93 | 10602 | 52.22 | 2360 |  | 2460 | 2260 | 3380 | 3080 | 3080 | 5130 | 7280 | 10250
OR44.5×15-30 | 44.50±0.60 | 30.00±0.40 | 15.00±0.30 | 1.0654 | 114 | 107 | 12198 | 60.48 | 2720 |  | 2840 | 2600 | 3900 | 3550 | 3550 | 5910 | 8280 | 11800
OR44.5×16-30 | 44.50±0.60 | 30.00±0.40 | 16.00±0.30 | 1 | 114 | 114 | 12996 | 64.43 | 2900 |  | 3030 | 2780 | 4160 | 3790 | 3790 | 6310 | 8830 | 12600
OR47×8-27 | 47.00±0.75 | 27.00±0.75 | 8.00±0.70 | 1.4103 | 110 | 78 | 8580 | 44.2 | 2040 |  | 2130 | 1950 | 2930 | 2660 | 2660 | 4430 | 6210 | 8870
OR47×9-27 | 47.00±0.80 | 27.00±0.80 | 9.00±0.30 | 1.2543 | 110 | 87.7 | 9647 | 49.6 | 2290 |  | 2390 | 2190 | 3290 | 2990 | 2990 | 5000 | 7000 | 10000
OR47×10-27 | 47.00±0.75 | 27.00±0.75 | 10.00±0.70 | 1.1282 | 110 | 97.5 | 10725 | 55.2 | 2550 |  | 2660 | 2440 | 3660 | 3330 | 3330 | 5540 | 7760 | 11080
OR47×13-27 | 47.00±0.80 | 27.00±0.80 | 13.00±0.30 | 0.86614 | 110 | 127 | 13970 | 72.3 | 3310 |  | 3460 | 3170 | 4760 | 4330 | 4330 | 7210 | 10100 | 14400
OR47×15-27 | 47.00±0.80 | 27.00±0.80 | 15.40±0.30 | 0.73333 | 110 | 150 | 16500 | 84 | 3920 |  | 4100 | 3760 | 5630 | 4120 | 4120 | 8530 | 12000 | 17000
OR47×18-27 | 47.00±0.80 | 27.00±0.80 | 18.00±0.30 | 0.62857 | 110 | 175 | 19250 | 99.3 | 4600 |  | 4800 | 4400 | 6580 | 6000 | 6000 | 10000 | 14000 | 20000
OR49×7-23 | 49.10±0.70 | 23.00±0.50 | 7.00±0.30 | 1.1825 | 103 | 87.1 | 8971.3 | 49.58 | 2440 |  | 2550 | 2340 | 3500 | 3190 | 3190 | 5300 | 7400 | 10600
OR49×13-23 | 49.07±0.70 | 23.00±0.50 | 13.00±0.40 | 0.6358 | 103 | 162 | 16686 | 90.24 | 4530 |  | 4730 | 4340 | 6500 | 5910 | 5910 | 9850 | 13800 | 19700
OR49×13.5-31.8 | 49.07±0.70 | 31.80±0.75 | 13.50±0.35 | 1.0696 | 123 | 115 | 14145 | 69.12 | 2700 |  | 2810 | 2580 | 3860 | 3510 | 3510 | 5850 | 8200 | 11700
OR49×15-31.8 | 49.10±0.70 | 31.80±0.75 | 15.00±0.35 | 0.96094 | 123 | 128 | 15744 | 76.61 | 3000 |  | 3130 | 2870 | 4300 | 3910 | 3910 | 6500 | 9100 | 13000
OR49×16-31.8 | 49.10±0.70 | 31.80±0.75 | 16.00±0.35 | 0.90441 | 123 | 136 | 16728 | 84 | 3200 |  | 3340 | 3060 | 4590 | 4180 | 4180 | 6950 | 9700 | 13900
OR49×16-34 | 49.10±0.70 | 34.20±0.55 | 15.70±0.30 | 1.1034 | 128 | 116 | 14848 | 74.95 | 2600 |  | 2720 | 2490 | 3740 | 3400 | 3400 | 5670 | 7950 | 11350
OR49×18-31.8 | 49.10±0.70 | 31.80±0.75 | 18.00±0.35 | 0.80392 | 123 | 153 | 18819 | 93.7 | 3600 |  | 3750 | 3440 | 5160 | 4690 | 4690 | 7820 | 10900 | 15600
OR49×19-31.8 | 49.10±0.70 | 31.80±0.75 | 19.05±0.35 | 0.75926 | 123 | 162 | 19926 | 96.96 | 3800 |  | 3970 | 3640 | 5460 | 4960 | 4960 | 8260 | 11600 | 16480
OR49×20-31.8 | 49.10±0.70 | 31.80±0.75 | 20.00±0.35 | 0.72353 | 123 | 170 | 20910 | 105.3 | 4000 |  | 4170 | 3820 | 5730 | 5210 | 5210 | 8700 | 12200 | 17400
OR49×23-31.8 | 49.10±0.70 | 31.80±0.75 | 23.00±0.35 | 0.62755 | 123 | 196 | 24108 | 119.7 | 4600 |  | 4800 | 4400 | 6600 | 6000 | 6000 | 10000 | 14000 | 18000
OR50×12-30 | 50.00±0.80 | 30.00±0.70 | 12.00±0.30 | 1.0256 | 120 | 117 | 14040 | 71.04 | 2820 |  | 2940 | 2700 | 4040 | 3680 | 3680 | 6130 | 8580 | 11000
OR50×13-30 | 50.00±0.80 | 30.00±0.70 | 13.00±0.30 | 0.94488 | 120 | 127 | 15240 | 77.47 | 3050 |  | 3180 | 2920 | 4380 | 3980 | 3980 | 6640 | 8630 | 11900
OR50×19-30 | 50.00±1.00 | 30.00±0.70 | 19.00±0.50 | 0.64516 | 120 | 186 | 22320 | 113 | 4460 |  | 4660 | 4270 | 6400 | 5830 | 5830 | 9700 | 13600 | 19400
OR50×20-30 | 50.00±0.80 | 30.00±0.70 | 20.00±0.50 | 0.61224 | 120 | 196 | 23520 | 118.87 | 4700 |  | 4900 | 4490 | 6700 | 6130 | 6130 | 10200 | 14300 | 20400
OR50×20-31 |  | 30.00±0.71 | 20.00±0.51 | #DIV/0! |  |  | 0

## PC
PC 型磁芯
PC CORES
規格（Type） | 尺 寸（Unit:mm） | [6 empty] | 磁芯參數 |  |  |  | 單重(g/set) | Al-value
| A | B | C | D | E | F | H | C1 | Le | Ae | Ve |  | (nH/N2)
[8 empty] | (mm-1) | (mm) | (mm2) | (mm3) |  | JPP-4 | JPP-44 | JPP-44A | JPP-90 | JPP-95 | JPP-96 | JPP-97 | JPH-5 | JPH-7F | JPH-10F | JPH-12F
PC14/08 | 14.05±0.30 | 4.15±0.20 | 9.40±0.20 | 11.80±0.20 | 5.90±0.20 | 2.90±0.20 | 3.10±0.20 | 0.90558 | 21.1 | 23.3 | 491.63 | 3 | 1400 | 1460 | 1460 | 1400 | 2010 | 1920 | 1920 | 4250 | 5950

## PQ
PQ 型磁芯
PQ CORES
規格 （Type） | 尺寸(Unit : mm) | [6 empty] | 圖形 | 磁芯參數 |  |  |  | 單重(g/set) | Al-value
| A | B | C | D1 | D2 | E | F |  | C1 | Le | Ae | Ve |  | (nH/N2)
[9 empty] | (mm-1) | (mm) | (mm2) | (mm3) |  | JPP-4 | JPP-44 | JPP-44A | JPP-90 | JPP-95 | JPP-96 | JPP-97 | JPH-5 | JPH-7F | JPH-10F | JPH-12F
PQ11.5/17 | 11.48±0.30 | 17.56±0.30 | 11.48±0.30 | 11.20min | 6.20min | 4.80±0.20 | 13.50±0.30 | Fig.4 | 1.7453 | 34.12 | 19.55 | 667.046 | 4.4 | 950 |  | 1200 | 1130 | 1400 | 1320 | 1320
PQ20/10 | 20.50±0.40 | 10.00±0.20 | 14.00±0.40 | 18.00±0.40 | 13.30min | 8.80±0.20 | 4.10±0.30 | Fig.1 | 0.41409 | 24.87 | 60.06 | 1493.6922 | 8.7 | 3500 |  | 4350 | 4120 | 5200 | 4940 | 4940
PQ20/11.6 | 20.50±0.40 | 11.60±0.20 | 14.00±0.40 | 18.00±0.40 | 13.30min | 8.80±0.20 | 5.70±0.30 | Fig.1 | 0.46755 | 28.1 | 60.1 | 1688.81 | 9.7 |  |  | 4040 | 3820 | 4870 | 4610 | 4610
PQ20/11.9 | 20.50±0.40 | 11.90±0.20 | 14.00±0.40 | 18.00±0.40 | 13.30min | 8.80±0.20 | 6.00±0.30 | Fig.1 | 0.47754 | 28.7 | 60.1 | 1724.87 | 9.8 |  |  | 4000 | 3780 | 4800 | 4550 | 4550
PQ20/14.7 | 20.50±0.40 | 14.70±0.20 | 14.00±0.40 | 18.00±0.40 | 13.30min | 8.80±0.20 | 8.90+0.30/-0.20 | Fig.1 | 0.57214 | 34.5 | 60.3 | 2080.35 | 11.34 |  |  | 3800 | 3570 | 4750 | 4450 | 4450
PQ20/16 | 20.50±0.40 | 16.20±0.20 | 14.00±0.40 | 18.00±0.40 | 13.30min | 8.80±0.20 | 10.30±0.30 | Fig.1 | 0.62023 | 37.4 | 60.3 | 2255.22 | 12.34 | 3350 | 3500 | 3500 | 3280 | 4380 | 4110 | 4110
PQ20/16.5 | 20.50±0.40 | 16.50±0.20 | 14.00±0.40 | 18.00±0.40 | 13.30min | 8.80±0.20 | 10.60±0.30 | Fig.1 | 0.62852 | 37.9 | 60.3 | 2285.37 | 12.5 |  | 3350 | 3350 | 3150 | 4100 | 3860 | 3860
PQ20/17 | 20.50±0.40 | 17.00±0.20 | 14.00±0.40 | 18.00±0.40 | 13.30min | 8.80+0.15-0.30 | 11.20±0.30 | Fig.1 | 0.64511 | 38.9 | 60.3 | 2345.67 | 12.8 |  | 3500 | 3500 | 3070 | 4100 | 3860 | 3860
PQ20/18.4 | 20.50±0.40 | 18.40±0.20 | 14.00±0.40 | 18.00±0.40 | 13.30min | 8.80±0.20 | 12.50+0.30-0.20 | Fig.1 | 0.69154 | 41.7 | 60.3 | 2514.51 | 13.8 |  |  | 3260 | 3060 | 4100 | 3840 | 3840
PQ20/18.9 | 20.50±0.40 | 18.90±0.20 | 14.00±0.40 | 18.00±0.40 | 13.30min | 8.80±0.20 | 13.00±0.30 | Fig.1 | 0.70813 | 42.7 | 60.3 | 2574.81 | 13.9 |  |  | 3180 | 2980 | 4000 | 3740 | 3740
PQ20/20-1 | 20.50±0.40 | 20.20±0.30 | 14.00±0.40 | 18.00±0.40 | 13.30min | 8.80±0.20 | 14.30±0.30 | Fig.1 | 0.73226 | 45.4 | 62 | 2814.8 | 15 | 2880 | 3000 | 3000 | 2810 | 3800 | 3560 | 3560
PQ20/20 | 20.50±0.40 | 20.50±0.30 | 14.00±0.40 | 18.00±0.40 | 13.30min | 8.80±0.20 | 14.60±0.30 | Fig.1 | 0.74032 | 45.9 | 62 | 2845.8 | 14.86 | 2880 | 3000 | 3000 | 2810 | 3800 | 3560 | 3560
PQ20/25.2 | 20.50±0.40 | 25.20±0.25 | 14.00±0.40 | 18.00±0.40 | 12.00min | 8.80±0.20 | 19.20±0.30 | Fig.1 | 0.90774 | 55.1 | 60.7 | 3344.57 | 17.6 |  |  | 2550 | 2380 | 3220 | 3000 | 3000
PQ26/14 | 26.50±0.45 | 14.00+0/-0.40 | 19.00±0.45 | 22.50±0.45 | 15.90min | 12.00±0.20 | 5.00±0.30 | Fig.1 | 0.26066 | 31.8 | 122 | 3879.6 | 22.6 |  |  | 7570 | 7140 | 9200 | 8700 | 8700
PQ26/14.4 | 26.50±0.45 | 14.38±0.20 | 19.00±0.45 | 22.50±0.45 | 15.50min | 12.00±0.20 | 5.75±0.30 | Fig.1 | 0.27438 | 33.2 | 121 | 4017.2 | 23.15 |  |  | 7300 | 6880 | 8900 | 8410 | 8410
PQ26/16 | 26.50±0.45 | 16.15±0.25 | 19.00±0.45 | 22.50±0.45 | 15.90min | 12.00±0.20 | 7.50±0.30 | Fig.1 | 0.30331 | 36.7 | 121 | 4440.7 | 25.2 | 6600 |  | 6800 | 6400 | 8400 | 7910 | 7910
PQ26/17 | 26.50±0.45 | 17.00±0.25 | 19.00±0.45 | 22.50±0.45 | 15.90min | 12.00±0.20 | 8.35±0.30 | Fig.1 | 0.31653 | 38.3 | 121 | 4634.3 | 26.26 |  |  | 6620 | 6220 | 8170 | 7690 | 7690
PQ26/17.15 | 26.50±0.45 | 17.15±0.25 | 19.00±0.45 | 22.50±0.45 | 15.90min | 12.00±0.20 | 8.50±0.30 | Fig.1 | 0.31901 | 38.6 | 121 | 4670.6 | 26.3 |  |  | 6620 | 6220 | 8170 | 7690 | 7690
PQ26/17.7 | 26.50±0.45 | 17.65±0.25 | 19.00±0.45 | 22.50±0.45 | 15.90min | 12.00±0.20 | 9.00±0.30 | Fig.1 | 0.32727 | 39.6 | 121 | 4791.6 | 26.9 |  |  | 6470 | 6080 | 8000 | 7520 | 7520
PQ26/18 | 26.50±0.45 | 18.00±0.25 | 19.00±0.45 | 22.50±0.45 | 15.90min | 12.00±0.20 | 9.35±0.30 | Fig.1 | 0.33306 | 40.3 | 121 | 4876.3 | 27.3 |  |  | 6400 | 6010 | 7900 | 7430 | 7430
PQ26/18.3 | 26.50±0.45 | 18.30±0.25 | 19.00±0.45 | 22.50±0.45 | 15.90min | 12.00±0.20 | 9.65±0.30 | Fig.1 | 0.33802 | 40.9 | 121 | 4948.9 | 27.6 |  |  | 6400 | 6010 | 7900 | 7430 | 7430
PQ26/20 | 26.50±0.45 | 20.15±0.25 | 19.00±0.45 | 22.50±0.45 | 15.90min | 12.00±0.20 | 11.50±0.30 | Fig.1 | 0.37479 | 44.6 | 119 | 5307.4 | 29.6 | 5160 | 5380 | 5380 | 5070 | 7200 | 6760 | 6760
PQ26/20L | 26.50±0.45 | 20.55±0.30 | 19.00±0.45 | 22.50±0.45 | 15.90min | 12.00±0.20 | 11.90±0.30 | Fig.1 | 0.38151 | 45.4 | 119 | 5402.6 | 30.2 | 5160 | 5380 | 5380 | 5070 | 7200 | 6750 | 6750
PQ26/22.5 | 26.50±0.45 | 22.45±0.25 | 19.00±0.45 | 22.50±0.45 | 15.90min | 12.00±0.20 | 13.80±0.25 | Fig.1 | 0.41695 | 49.2 | 118 | 5805.6 | 33.2 | 5040 | 5260 | 5260 | 4930 | 6880 | 6430 | 6430
PQ26/25 | 26.50±0.45 | 24.75±0.25 | 19.00±0.45 | 22.50±0.45 | 15.90min | 12.00±0.20 | 16.10±0.30 | Fig.1 | 0.45593 | 53.8 | 118 | 6348.4 | 35 | 4600 | 4600 | 4600 | 4320 | 6400 | 5980 | 5980
PQ26/25A | 26.50±0.45 | 25.00±0.25 | 19.00±0.45 | 22.50±0.45 | 15.90min | 12.00±0.20 | 16.35±0.30 | Fig.1 | 0.46017 | 54.3 | 118 | 6407.4 | 35.24 | 4600 | 4600 | 4600 | 4320 | 6400 | 5980 | 5980
PQ26/25B | 26.50±0.45 | 25.35±0.25 | 19.00±0.45 | 22.50±0.45 | 15.90min | 12.00±0.20 | 16.70±0.30 | Fig.1 | 0.4661 | 55 | 118 | 6490 | 35.64 | 4300 | 4500 | 4500 | 4230 | 6300 | 5880 | 5880
PQ26/25C | 26.50±0.45 | 25.65±0.25 | 19.00±0.45 | 22.50±0.45 | 15.90min | 12.00±0.20 | 1700±0.30 | Fig.1 | 0.47034 | 55.5 | 118 | 6549 | 36 |  |  | 4500 | 4230 | 6300 | 5880 | 5880
PQ26/27.95 | 26.50±0.45 | 27.95±0.25 | 19.00±0.45 | 22.50±0.45 | 15.90min | 12.00±0.20 | 19.30±0.30 | Fig.1 | 0.51017 | 60.2 | 118 | 7103.6 | 38.6 |  |  | 4400 | 4120 | 5750 | 5370 | 5370
PQ26/30 | 26.50±0.45 | 30.00±0.30 | 19.00±0.45 | 22.50±0.45 | 15.90min | 12.00±0.20 | 21.35±0.40 | Fig.1 | 0.54407 | 64.2 | 118 | 7575.6 | 41 |  | 4200 | 4200 | 3930 | 5300 | 4950 | 4950
PQ30/18 | 30.00±0.50 | 18.00±0.30 | 20.50±0.50 | 25.50±0.50 | 20.20min | 13.30±0.30 | 11.40±0.30 | Fig.2 | 0.36279 | 46.8 | 129 | 6037.2 | 31.9 |  | 6100 | 6100 | 5720 | 7600 | 7120 | 7120
PQ30/19.6 | 30.00±0.50 | 19.60±0.30 | 20.50±0.50 | 25.50±0.50 | 18.50 min | 13.30±0.30 | 13.00±0.30 | Fig.2 | 0.38692 | 50.3 | 130 | 6539 | 33.9 |  | 5600 | 5600 | 5260 | 7050 | 6610 | 6610
PQ30/20 | 30.00±0.50 | 19.80±0.30 | 20.50±0.50 | 25.50±0.50 | 20.20min | 13.30±0.30 | 13.20±0.30 | Fig.2 | 0.38769 | 50.4 | 130 | 6552 | 34.5 | 5400 | 5600 | 5600 | 5260 | 7050 | 6610 | 6610
PQ30/20A | 30.00±0.50 | 19.80±0.30 | 20.50±0.50 | 25.50±0.50 | 17.80min | 13.30±0.30 | 13.20±0.30 | Fig.2 | 0.36767 | 48.9 | 133 | 6503.7 | 35 |  |  | 5900 | 5540 | 7200 | 6770 | 6770
PQ30/23.8 | 30.00±0.50 | 23.80±0.20 | 20.50±0.50 | 25.50±0.50 | 20.20min | 13.30±0.30 | 17.20±0.30 | Fig.2 | 0.4458 | 58.4 | 131 | 7650.4 | 39.7 |  |  | 5100 | 4770 | 6400 | 6000 | 6000
PQ30/25 | 30.00±0.50 | 25.00±0.30 | 20.50±0.50 | 25.50±0.50 | 20.20min | 13.30±0.30 | 18.40±0.30 | Fig.2 | 0.46336 | 60.7 | 131 | 7951.7 | 41.3 |  |  | 4900 | 4580 | 6200 | 5800 | 5800
PQ30/25A | 30.00±0.50 | 25.00±0.30 | 20.50±0.50 | 25.50±0.50 | 17.80min | 13.30±0.30 | 18.40±0.30 | Fig.2 | 0.43852 | 59.2 | 135 | 7992 | 42.3 |  |  | 5200 | 4860 | 6550 | 6120 | 6120
PQ30/26A | 30.00±0.50 | 26.00±0.30 | 20.50±0.50 | 25.50±0.50 | 17.80min | 13.30±0.30 | 19.40±0.30 | Fig.2 | 0.45333 | 61.2 | 135 | 8262 | 43.8 |  |  | 5000 | 4680 | 6300 | 5890 | 5890
PQ30/28A | 30.00±0.50 | 28.00±0.30 | 20.50±0.50 | 25.50±0.50 | 17.80min | 13.30±0.30 | 21.40±0.30 | Fig.2 | 0.47941 | 65.2 | 136 | 8867.2 | 46.5 |  |  | 4860 | 4540 | 6150 | 5740 | 5740
PQ30/30 | 30.00±0.50 | 30.00±0.30 | 20.50±0.50 | 25.50±0.50 | 20.20min | 13.30±0.30 | 23.40±0.30 | Fig.2 | 0.53636 | 70.8 | 132 | 9345.6 | 48.3 |  |  | 4400 | 4110 | 5600 | 5220 | 5220
PQ30/30A | 30.00±0.50 | 30.00±0.30 | 20.50±0.50 | 25.50±0.50 | 17.80min | 13.30±0.30 | 23.40±0.30 | Fig.2 | 0.50584 | 69.3 | 137 | 9494.1 | 49.3 |  |  | 4600 | 4300 | 5900 | 5500 | 5500
PQ32/13.3D | 32.00±0.50 | 13.30±0.25 | 22.00±0.50 | 27.50±0.50 | 19.00min | 13.45±0.25 | 4.80±0.30 | Fig.1 | 0.23716 | 35.1 | 148 | 5194.8 | 30.4 |  |  | 8370 | 7900 | 10200 | 1490 | 1490
PQ32/15 | 32.00±0.50 | 15.00±0.25 | 22.00±0.50 | 27.50±0.50 | 19.00min | 13.45±0.25 | 6.50±0.30 | Fig.1 | 0.25839 | 38.5 | 149 | 5736.5 | 33.2 |  |  | 7900 | 7460 | 9720 | 9160 | 9160
PQ32/16-1 | 32.00±0.50 | 16.00±0.20 | 22.00±0.50 | 27.50±0.50 | 19.00min | 13.45±0.25 | 6.90±0.30 | Fig.1 | 0.25844 | 39.8 | 154 | 6129.2 | 35.15 | 7650 | 8200 | 8200 | 7520 | 9650 | 9100 | 9100
PQ32/16 | 32.00±0.50 | 16.55±0.25 | 22.00±0.50 | 27.50±0.50 | 19.00min | 13.45±0.25 | 7.50±0.30 | Fig.1 | 0.26558 | 40.9 | 154 | 6298.6 | 36 |  | 8000 | 8000 | 7520 | 9200 | 8690 | 8690
PQ32/16.9 | 32.00±0.50 | 16.85±0.25 | 22.00±0.50 | 27.50±0.50 | 19.00min | 13.45±0.25 | 7.80±0.30 | Fig.1 | 0.26948 | 41.5 | 154 | 6391 | 36.3 |  |  | 7960 | 7480 | 9850 | 9300 | 9300
PQ32/18.3D | 32.00±0.50 | 18.30±0.25 | 22.00±0.50 | 27.50±0.50 | 19.00min | 13.45±0.25 | 9.80±0.30 | Fig.1 | 0.30201 | 45 | 149 | 6705 | 37.8 |  |  | 7000 | 6580 | 8650 | 8140 | 8140
PQ32/20 | 32.00±0.50 | 20.55±0.25 | 22.00±0.50 | 27.50±0.50 | 19.00min | 13.45±0.25 | 11.50±0.30 | Fig.1 | 0.31961 | 48.9 | 153 | 7481.7 | 42 | 6400 | 6400 | 6400 | 6020 | 8000 | 7530 | 7530
PQ32/20L | 32.00±0.50 | 20.95±0.40 | 22.00±0.50 | 27.50±0.50 | 19.00min | 13.45±0.25 | 11.90±0.40 | Fig.1 | 0.32418 | 49.6 | 153 | 7588.8 | 42.5 | 6400 | 6400 | 6400 | 6020 | 8000 | 7530 | 7530
PQ32/21 | 32.00±0.50 | 21.45±0.40 | 22.00±0.50 | 27.50±0.50 | 19.00min | 13.45±0.25 | 12.40±0.40 | Fig.1 | 0.33072 | 50.6 | 153 | 7741.8 | 43.15 | 5900 | 6300 | 6300 | 5920 | 7900 | 7430 | 7430
PQ32/21.5H | 32.00±0.50 | 21.45±0.30 | 22.0+0.4/-0.5 | 27.50±0.50 | 20.00min | 13.45±0.25 | 12.40±0.40 | Fig.1 | 0.33642 | 50.8 | 151 | 7670.8 | 42.6 |  | 6300 | 6300 | 5920 | 7900 | 7430 | 7430
PQ32/21.7 | 32.00±0.50 | 21.64±0.50 | 22.00±0.50 | 27.50±0.50 | 19.20min | 13.45±0.25 | 12.40±0.40 | Fig.1 | 0.32774 | 50.8 | 155 | 7874 | 43.6 |  | 6680 | 6680 | 6260 | 8320 | 7810 | 7810
PQ32/22.5 | 32.00±0.50 | 22.50±0.30 | 22.00±0.50 | 27.50±0.50 | 19.00min | 13.45±0.25 | 13.45±0.30 | Fig.1 | 0.34444 | 52.7 | 153 | 8063.1 | 44.75 |  | 6200 | 6200 | 5820 | 7700 | 7240 | 7240
PQ32/24.3 | 32.00±0.50 | 24.30±0.30 | 22.00±0.50 | 27.50±0.50 | 19.00min | 13.45±0.25 | 15.25±0.30 | Fig.1 | 0.36797 | 56.3 | 153 | 8613.9 | 47.4 |  |  | 6120 | 5730 | 7700 | 7200 | 7200
PQ32/24.5 | 32.00±0.50 | 24.50±0.30 | 22.00±0.50 | 27.50±0.50 | 19.00min | 13.45±0.25 | 15.45±0.30 | Fig.1 | 0.37059 | 56.7 | 153 | 8675.1 | 47.6 |  |  | 6120 | 5730 | 7700 | 7200 | 7200
PQ32/25 | 32.00±0.50 | 25.45±0.25 | 22.00±0.50 | 27.50±0.50 | 19.00min | 13.45±0.25 | 16.40±0.30 | Fig.1 | 0.38301 | 58.6 | 153 | 8965.8 | 49.04 | 5650 | 5900 | 5900 | 5520 | 7400 | 6920 | 6920
PQ32/25.5H | 32.00±0.50 | 25.45±0.30 | 22.0+0.4/-0.5 | 27.50±0.50 | 20.00min | 13.45±0.25 | 16.40±0.40 | Fig.1 | 0.38874 | 58.7 | 151 | 8863.7 | 42.6 |  |  | 5900 | 5520 | 7400 | 6920 | 6920
PQ32/25.7 | 32.00±0.50 | 25.65±0.25 | 22.00±0.50 | 27.50±0.50 | 19.00min | 13.45±0.25 | 16.60±0.30 | Fig.1 | 0.38562 | 59 | 153 | 9027 | 50.1 |  |  | 5900 | 5520 | 7400 | 6920 | 6920
PQ32/26 | 32.00±0.50 | 26.10±0.25 | 22.00±0.50 | 27.50±0.50 | 19.00min | 13.45±0.25 | 17.05±0.30 | Fig.1 | 0.3915 | 59.9 | 153 | 9164.7 | 50.7 |  | 5800 | 5800 | 5420 | 7350 | 6870 | 6870
PQ32/26.4 | 32.00±0.50 | 26.45±0.25 | 22.00±0.50 | 27.50±0.50 | 19.00min | 13.45±0.25 | 17.40±0.30 | Fig.1 | 0.39608 | 60.6 | 153 | 9271.8 | 51.5 |  |  | 5800 | 5420 | 7350 | 6870 | 6870
PQ32/27 | 32.00±0.50 | 27.05±0.25 | 22.00±0.50 | 27.50±0.50 | 19.00min | 13.45±0.25 | 18.00±0.30 | Fig.1 | 0.40392 | 61.8 | 153 | 9455.4 | 51.4 |  |  | 5700 | 5330 | 7200 | 6730 | 6730
PQ32/28 | 32.00±0.50 | 28.00±0.40 | 22.00±0.50 | 27.50±0.50 | 19.00min | 13.45±0.25 | 19.00±0.40 | Fig.1 | 0.41634 | 63.7 | 153 | 9746.1 | 53 |  | 5400 | 5400 | 5060 | 6800 | 6360 | 6360
PQ32/28A | 32.00±0.50 | 28.00±0.40 | 22.00±0.50 | 27.50±0.50 | 19.00min | 13.45±0.25 | 19.20±0.30 | Fig.1 | 0.42105 | 64 | 152 | 9728 | 52 |  |  | 5350 | 5000 | 6700 | 6270 | 6270
PQ32/28.6 | 32.00±0.50 | 28.60±0.30 | 22.00±0.50 | 27.50±0.50 | 19.00min | 13.45±0.25 | 19.60±0.30 | Fig.1 | 0.42418 | 64.9 | 153 | 9929.7 | 53.7 |  |  | 5350 | 5000 | 6700 | 6270 | 6270
PQ32/29.4 | 32.00±0.50 | 29.35±0.25 | 22.00±0.50 | 27.50±0.50 | 19.00min | 13.45±0.25 | 20.30±0.30 | Fig.1 | 0.43399 | 66.4 | 153 | 10159.2 | 54.16 |  |  | 5440 | 5080 | 6900 | 6440 | 6440
PQ32/30 | 32.00±0.50 | 30.35±0.25 | 22.00±0.50 | 27.50±0.50 | 19.00min | 13.45±0.25 | 21.30±0.30 | Fig.1 | 0.44641 | 68.3 | 153 | 10449.9 | 56.9 | 5140 | 5140 | 5140 | 4800 | 6800 | 6070 | 6070
PQ32/31 | 32.00±0.50 | 30.95±0.40 | 22.00±0.50 | 27.50±0.50 | 19.00min | 13.45±0.25 | 21.90±0.40 | Fig.1 | 0.45425 | 69.5 | 153 | 10633.5 | 57.8 |  | 5100 | 5100 | 4760 | 6400 | 5980 | 5980
PQ32/34.5 | 32.00±0.50 | 34.50±0.25 | 22.00±0.50 | 27.50±0.50 | 19.00min | 13.45±0.25 | 25.50±0.30 | Fig.1 | 0.50065 | 76.6 | 153 | 11719.8 | 62.3 |  |  | 4930 | 4600 | 6350 | 5900 | 5900
PQ32/35 | 32.00±0.50 | 35.50±0.25 | 22.00±0.50 | 27.50±0.50 | 19.00min | 13.45±0.25 | 26.50±0.30 | Fig.1 | 0.51373 | 78.6 | 153 | 12025.8 | 64 |  | 4600 | 4600 | 4290 | 5850 | 5450 | 5450
PQ32/36.5 | 32.00±0.50 | 36.55±0.25 | 22.00±0.50 | 27.50±0.50 | 19.00min | 13.45±0.25 | 27.50±0.30 | Fig.1 | 0.5268 | 80.6 | 153 | 12331.8 | 65.5 |  |  | 4500 | 4200 | 5750 | 5360 | 5360
PQ35/16 | 35.10±0.60 | 16.00±0.25 | 26.00±0.50 | 32.00±0.50 | 23.50min | 14.35±0.25 | 6.25±0.30 | Fig.1 | 0.24795 | 42.4 | 171 | 7250.4 | 41.9 |  |  | 8370 | 7880 | 10300 | 9700 | 9700
PQ35/18 | 35.10±0.60 | 17.55±0.25 | 26.00±0.50 | 32.00±0.50 | 23.50min | 14.35±0.25 | 7.80±0.30 | Fig.1 | 0.2655 | 45.4 | 171 | 7763.4 | 44.4 |  |  | 7700 | 7250 | 9500 | 8910 | 8910
PQ35/20 | 35.10±0.60 | 20.00±0.25 | 26.00±0.50 | 32.00±0.50 | 23.50min | 14.35±0.25 | 10.25±0.30 | Fig.1 | 0.29588 | 50.3 | 170 | 8551 | 48.3 |  |  | 7640 | 7150 | 9600 | 9000 | 9000
PQ35/21.25 | 35.10±0.60 | 21.25±0.30 | 26.00±0.50 | 32.00±0.50 | 23.50min | 14.35±0.25 | 11.50±0.30 | Fig.1 | 0.31059 | 52.8 | 170 | 8976 | 52 |  |  | 6900 | 6480 | 9350 | 8030 | 8030
PQ35/23 | 35.10±0.60 | 23.05±0.30 | 26.00±0.50 | 32.00±0.50 | 23.50min | 14.35±0.25 | 13.30±0.30 | Fig.1 | 0.33194 | 56.43 | 170 | 9593.1 | 53.4 |  |  | 6600 | 6190 | 8200 | 7700 | 7700
PQ35/23.7 | 35.10±0.60 | 23.70±0.20 | 26.00±0.50 | 32.00±0.50 | 23.50min | 14.35±0.25 | 13.90±0.30 | Fig.1 | 0.33941 | 57.7 | 170 | 9809 | 54.2 |  |  | 6460 | 6060 | 8060 | 7560 | 7560
PQ35/24 | 35.10±0.60 | 24.25±0.25 | 26.00±0.50 | 32.00±0.50 | 23.50min | 14.35±0.25 | 14.50±0.30 | Fig.1 | 0.34799 | 58.81 | 169 | 9938.89 | 55 |  |  | 6340 | 5940 | 7920 | 7420 | 7420
PQ35/25 | 35.10±0.60 | 25.05±0.25 | 26.00±0.50 | 32.00±0.50 | 23.50min | 14.35±0.25 | 15.30±0.30 | Fig.1 | 0.3574 | 60.4 | 169 | 10207.6 | 56.4 | 5900 | 6200 | 6200 | 5810 | 7800 | 7300 | 7300
PQ35/25.5 | 35.10±0.60 | 25.45±0.25 | 26.00±0.50 | 32.00±0.50 | 23.50min | 14.35±0.25 | 15.70±0.30 | Fig.1 | 0.36213 | 61.2 | 169 | 10342.8 | 57 |  |  | 6150 | 5760 | 7700 | 7210 | 7210
PQ35/26.7 | 35.10±0.60 | 26.7+0/-0.5 | 26.00±0.50 | 32.00±0.50 | 23.50min | 14.35±0.25 | 16.70±0.30 | Fig.1 | 0.37396 | 63.2 | 169 | 10680.8 | 58.6 |  |  | 6000 | 5620 | 7550 | 7070 | 7070
PQ35/28 | 35.10±0.60 | 27.55±0.25 | 26.00±0.50 | 32.00±0.50 | 23.50min | 14.35±0.25 | 17.80±0.30 | Fig.1 | 0.38698 | 65.4 | 169 | 11052.6 | 60.3 |  | 5850 | 5850 | 5470 | 7350 | 6870 | 6870
PQ35/28A | 35.10±0.60 | 27.75±0.30 | 26.00±0.50 | 32.00±0.50 | 23.50min | 14.35±0.25 | 18.00±0.35 | Fig.1 | 0.38935 | 65.8 | 169 | 11120.2 | 60.6 |  |  | 5850 | 5470 | 7350 | 6870 | 6870
PQ35/28B | 35.10±0.60 | 27.95±0.25 | 26.00±0.50 | 32.00±0.50 | 23.50min | 14.35±0.25 | 18.20±0.30 | Fig.1 | 0.39213 | 66.27 | 169 | 11199.63 | 61 |  | 5800 | 5800 | 5430 | 7300 | 6830 | 6830
PQ35/28.3 | 35.10±0.60 | 28.30±0.25 | 26.00±0.50 | 32.00±0.50 | 23.50min | 14.35±0.25 | 18.55±0.30 | Fig.1 | 0.39586 | 66.9 | 169 | 11306.1 | 61.5 |  |  | 5750 | 5380 | 7250 | 6780 | 6780
PQ35/30 | 35.10±0.60 | 30.00±0.25 | 26.00±0.50 | 32.00±0.50 | 23.50min | 14.35±0.25 | 20.25±0.30 | Fig.1 | 0.41598 | 70.3 | 169 | 11880.7 | 64 |  |  | 5500 | 5140 | 7000 | 6540 | 6540
PQ35/35 | 35.10±0.60 | 34.75±0.25 | 26.00±0.50 | 32.00±0.50 | 23.50min | 14.35±0.25 | 25.00±0.30 | Fig.1 | 0.475 | 79.8 | 168 | 13406.4 | 71.54 |  | 5000 | 5000 | 4660 | 6360 | 5930 | 5930
PQ35/36.5 | 35.10±0.60 | 36.50±0.25 | 26.00±0.50 | 32.00±0.50 | 23.50min | 14.35±0.25 | 26.75±0.30 | Fig.1 | 0.49881 | 83.8 | 168 | 14078.4 | 75.4 |  | 4800 | 4800 | 4470 | 6100 | 5680 | 5680
PQ35/40 | 35.10±0.60 | 40.0+0/-0.5 | 26.00±0.50 | 32.00±0.50 | 23.50min | 14.35±0.25 | 29.7+0.6/-0 | Fig.1 | 0.53452 | 89.8 | 168 | 15086.4 | 80.7 |  |  | 4500 | 4200 | 5800 | 5400 | 5400
PQ35B13.6 | 35.00±0.60 | 13.60±0.30 | 18.60±0.35 | 29.80±0.60 | 24.50min | 12.90±0.25 | 8.20±0.30 | Fig.5 | 0.42095 | 44.2 | 105 | 4641 | 25.4 |  |  | 5200 | 4870 | 6450 | 6050 | 6050
PQ35B13.7 | 35.00±0.60 | 13.70±0.30 | 18.60±0.35 | 29.80±0.60 | 24.50min | 12.90±0.25 | 8.30±0.30 | Fig.5 | 0.42381 | 44.5 | 105 | 4672.5 | 25.5 |  |  | 5200 | 4870 | 6450 | 6050 | 6050
PQ35B13.8 | 35.00±0.60 | 13.80±0.30 | 18.60±0.35 | 29.80±0.60 | 24.50min | 12.90±0.25 | 8.40±0.30 | Fig.5 | 0.42571 | 44.7 | 105 | 4693.5 | 25.5 |  |  | 5200 | 4870 | 6450 | 6050 | 6050
PQ36/25 | 36.10±0.60 | 25.05±0.25 | 26.00±0.50 | 32.00±0.50 | 23.50min | 14.35±0.25 | 15.3±0.30 | Fig.1 | 0.34571 | 60.5 | 175 | 10587.5 | 59.8 |  |  | 6450 | 6040 | 8000 | 7500 | 7500
PQ36/35 | 36.10±0.60 | 35.00±0.25 | 26.00±0.50 | 32.00±0.50 | 23.50min | 14.35±0.25 | 25.25±0.30 | Fig.1 | 0.45886 | 80.3 | 175 | 14052.5 | 77.4 |  | 5100 | 5100 | 4760 | 6600 | 6150 | 6150
PQ36/36.5 | 36.10±0.60 | 36.50±0.25 | 26.00±0.50 | 32.00±0.50 | 23.50min | 14.35±0.25 | 26.75±0.30 | Fig.1 | 0.47543 | 83.2 | 175 | 14560 | 80 |  | 5000 | 5000 | 4660 | 6400 | 5960 | 5960
PQ38/11 | 38.00±0.65 | 11.00±0.25 | 21.32±0.40 | 32.80±0.65 | 28.30±0.50 | 14.30±0.25 | 5.00±0.30 | Fig.3 | 0.31951 | 39.3 | 123 | 4833.9 | 27.8 |  |  | 6600 | 6200 | 8200 | 7710 | 7710
PQ38/11.6 | 38.00±0.60 | 11.60±0.20 | 21.32±0.40 | 32.80±0.50 | 28.30±0.50 | 14.3±0.25 | 5.60±0.30 | Fig.3 | 0.32581 | 40.4 | 124 | 5009.6 | 28.7 |  | 6500 | 6500 | 6100 | 8100 | 7610 | 7610
PQ38/11.7 | 38.00±0.60 | 11.70±0.25 | 21.32±0.40 | 32.80±0.50 | 28.30±0.50 | 14.30±0.25 | 5.80±0.30 | Fig.3 | 0.33089 | 40.7 | 123 | 5006.1 | 28.7 |  |  | 6500 | 6100 | 8100 | 7610 | 7610
PQ38/12 | 38.00±0.60 | 12.00±0.20 | 21.32±0.40 | 32.80±0.50 | 28.30±0.50 | 14.30±0.25 | 6.00±0.30 | Fig.3 | 0.33226 | 41.2 | 124 | 5108.8 | 29.4 |  |  | 6450 | 6060 | 8000 | 7520 | 7520
PQ38/12.6 | 38.00±0.60 | 12.60±0.20 | 21.32±0.40 | 32.80±0.50 | 28.30±0.50 | 14.30±0.25 | 6.60±0.30 | Fig.3 | 0.3392 | 42.4 | 125 | 5300 | 30.2 | 6150 |  | 6350 | 5960 | 7900 | 7420 | 7420
PQ38/13 | 38.00±0.65 | 13.00±0.25 | 21.32±0.40 | 32.80±0.65 | 28.30±0.50 | 14.30±0.25 | 7.00±0.30 | Fig.3 | 0.3448 | 43.1 | 125 | 5387.5 | 30.5 |  |  | 6300 | 5910 | 7830 | 7350 | 7350
PQ40/19.2 | 40.50±0.90 | 19.20±0.30 | 28.00±0.60 | 37.00±0.60 | 28.00min | 14.90±0.30 | 8.90±0.30 | Fig.1 | 0.27713 | 52.1 | 188 | 9794.8 | 57.7 |  |  | 7700 | 7230 | 9500 | 8930 | 8930
PQ40/20.5 | 40.50±0.90 | 20.45±0.30 | 28.00±0.60 | 37.00±0.60 | 28.00min | 14.90±0.30 | 10.20±0.30 | Fig.1 | 0.29198 | 54.6 | 187 | 10210.2 | 59.5 |  |  | 7400 | 6950 | 9200 | 8640 | 8640
PQ40/21 | 40.50±0.90 | 21.55±0.30 | 28.00±0.60 | 37.00±0.60 | 28.00min | 14.90±0.30 | 11.30±0.30 | Fig.1 | 0.30374 | 56.8 | 187 | 10621.6 | 61.4 |  |  | 7200 | 6750 | 9000 | 8440 | 8440
PQ40/22.8 | 40.50±0.90 | 22.80±0.30 | 28.00±0.60 | 37.00±0.60 | 28.00min | 14.90±0.30 | 12.55±0.30 | Fig.1 | 0.31711 | 59.3 | 187 | 11089.1 | 63.6 |  |  | 6970 | 6530 | 8750 | 8200 | 8200
PQ40/24.3 | 40.50±0.90 | 24.30±0.30 | 28.00±0.60 | 37.00±0.60 | 28.00min | 14.90±0.30 | 14.10±0.30 | Fig.1 | 0.33529 | 62.7 | 187 | 11724.9 | 66.2 |  | 6700 | 6700 | 6180 | 8390 | 7860 | 7860
PQ40/25 | 40.50±0.90 | 25.00±0.30 | 28.00±0.60 | 37.00±0.60 | 28.00min | 14.90±0.30 | 14.72±0.30 | Fig.1 | 0.34011 | 63.6 | 187 | 11893.2 | 69.3 | 6400 |  | 6600 | 6180 | 8300 | 7770 | 7770
PQ40/25.1 | 40.50±0.90 | 25.10±0.40 | 28.00±0.60 | 37.00±0.60 | 28.00min | 14.90±0.30 | 14.80±0.40 | Fig.1 | 0.34118 | 63.8 | 187 | 11930.6 | 69.3 |  |  | 6600 | 6180 | 8300 | 7770 | 7770
PQ40/28.5 | 40.50±0.90 | 28.50±0.40 | 28.00±0.60 | 37.00±0.60 | 28.00min | 14.90±0.30 | 18.20±0.40 | Fig.1 | 0.37754 | 70.6 | 187 | 13202.2 | 73.7 |  |  | 6100 | 5700 | 7700 | 7200 | 7200
PQ40/30 | 40.50±0.90 | 30.00±0.40 | 28.00±0.60 | 37.00±0.60 | 28.00min | 14.90±0.30 | 19.70±0.40 | Fig.1 | 0.39358 | 73.6 | 187 | 13763.2 | 76.5 |  |  | 5900 | 5510 | 7500 | 7000 | 7000
PQ40/35 | 40.50±0.90 | 35.00±0.40 | 28.00±0.60 | 37.00±0.60 | 28.00min | 14.90±0.30 | 24.70±0.30 | Fig.1 | 0.44892 | 83.5 | 186 | 15531 | 85.4 |  |  | 5300 | 4940 | 6800 | 6330 | 6330
PQ40/40 | 40.50±0.90 | 39.75±0.40 | 28.00±0.60 | 37.00±0.60 | 28.00min | 14.90±0.30 | 29.50±0.40 | Fig.1 | 0.50054 | 93.1 | 186 | 17316.6 | 93.8 |  |  | 4900 | 4560 | 6280 | 5840 | 5840
PQ40/40.2 | 40.50±0.90 | 40.15±0.30 | 28.00±0.60 | 37.00±0.60 | 28.00min | 14.90±0.30 | 29.90±0.30 | Fig.1 | 0.50484 | 93.9 | 186 | 17465.4 | 94.5 |  |  | 4780 | 4450 | 6100 | 5690 | 5690
PQ40/40.5 | 40.50±0.90 | 40.45±0.30 | 28.00±0.60 | 37.00±0.60 | 28.00min | 14.90±0.30 | 30.20±0.30 | Fig.1 | 0.50806 | 94.5 | 186 | 17577 | 95 |  |  | 4750 | 4430 | 6080 | 5660 | 5660
PQ40/44 | 40.50±0.90 | 44.00+0.00-0.50 | 28.00±0.60 | 37.00±0.60 | 28.00min | 14.90±0.30 | 33.20+0.60-0.00 | Fig.1 | 0.54301 | 101 | 186 | 18786 | 101 |  |  | 4500 | 4190 | 5900 | 5470 | 5470
Fig.1
Fig.3
Fig.4
Fig.2
Fig.5
Fig.6

## PQI
PQI 型磁芯
PQI CORES
規格 （Type） | 尺寸(Unit : mm) | [7 empty] | 磁芯參數 |  |  |  | 單重(g/set) | Al-value
| A | B | C | D1 | D2 | E | F | I | C1 | Le | Ae | Ve |  | (nH/N2)
[9 empty] | (mm-1) | (mm) | (mm2) | (mm3) |  | JPP-4 | JPP-44 | JPP-44A | JPP-90 | JPP-95 | JPP-96 | JPP-97 | JPH-5 | JPH-7F | JPH-10F | JPH-12F
PQI26/11.5 | 26.50±0.45 | 7.30±0.10 | 19.00±0.45 | 22.50±0.45 | 15.50min | 12.00±0.20 | 3.10±0.15 | 4.20±0.15 | 0.2252 | 27.7 | 123 | 3407.1 | 19.7 | 8120 |  | 8330 | 7890 | 10000 | 9520 | 9520
PQI26/16.7 | 26.50±0.45 | 12.35±0.15 | 19.00±0.45 | 22.50±0.45 | 15.90min | 12.00±0.20 | 8.05±0.15 | 4.30±0.15 | 0.31157 | 37.7 | 121 | 4561.7 | 25.7 |  |  | 6700 | 6300 | 8250 | 7770 | 7770
PQI35/14.55 | 35.10±0.60 | 9.9±0.15 | 26.00±0.50 | 32.00±0.50 | 23.50min | 14.35±0.25 | 5.25±0.35 | 4.65±0.15 | 0.23952 | 40 | 167 | 6680 | 38.7 |  |  | 8370 | 7900 | 10200 | 9650 | 9650
PQI35/15.3 | 35.10±0.60 | 10.65±0.15 | 26.00±0.50 | 32.00±0.50 | 23.50min | 14.35±0.25 | 6.00±0.35 | 4.65±0.15 | 0.2485 | 41.5 | 167 | 6930.5 | 39.9 |  |  | 8000 | 7560 | 10000 | 9230 | 9230
PQI35/22A | 35.10±0.60 | 17.37±0.15 | 26.00±0.50 | 32.00±0.50 | 23.50min | 14.35±0.25 | 12.50±0.15 | 4.65±0.15 | 0.32831 | 54.5 | 166 | 9047 | 51.2 |  |  | 6580 | 6180 | 8400 | 7680 | 7680

## PQV
PQV 型磁芯
PQV CORES
規格 （Type） | 尺寸(Unit : mm) | [8 empty] | 磁芯參數 |  |  |  | 單重(g/set) | Al-value
| A | B1 | B2 | C | D1 | D2 | E | F1 | F2 | C1 | Le | Ae | Ve |  | (nH/N2)
[10 empty] | (mm-1) | (mm) | (mm2) | (mm3) |  | JPP-4 | JPP-44 | JPP-44A | JPP-90 | JPP-95 | JPP-96 | JPP-97 | JPH-5 | JPH-7F | JPH-10F | JPH-12F
PQV26/22.5 | 26.50±0.45 | 12.50±0.15 | 10.08±0.15 | 19.00±0.45 | 22.50±0.45 | 15.90min | 12.00±0.20 | 8.18±0.15 | 5.75±0.15 | 0.43136 | 50.9 | 118 | 6006.2 | 32.3 | 5040 |  | 5300 | 4960 | 6600 | 6170 | 6170
PQV32/25 | 32.00±0.50 | 10.28±0.15 | 15.18±0.15 | 22.00±0.50 | 27.50±0.50 | 19.00min | 13.45±0.25 | 5.75±0.15 | 10.65±0.15 | 0.38855 | 64.5 | 166 | 10707 | 49.45 | 5650 |  | 6200 | 5780 | 7900 | 7350 | 7350
PQV32/30 | 32.00±0.50 | 15.17±0.10 | 14.93±0.10 | 22.00±0.50 | 27.50±0.50 | 19.00min | 13.45±0.25 | 10.65±0.15 | 10.65±0.15 | 0.44803 | 68.1 | 152 | 10351.2 | 56.35 | 5140 |  | 5400 | 5030 | 6900 | 6420 | 6420
PQV32/35 | 32.00±0.50 | 15.17±0.15 | 17.75±0.15 | 22.00±0.50 | 27.50±0.50 | 19.00min | 13.45±0.25 | 10.65±0.15 | 13.25±0.15 | 0.49873 | 78.3 | 157 | 12293.1 | 60.45 | 4800 | 5140 | 5140 | 4770 | 6400 | 5940 | 5940

## RS
RS 型磁芯
RS CORES
規格 (Type) | 尺 寸（Unit:mm） | [6 empty] | 磁芯參數 |  |  |  | 單重(g/set) | Al-value
| A | B | C | D | E | F | H | C1 | Le | Ae | Ve |  | (nH/N2)
[8 empty] | (mm-1) | (mm) | (mm2) | (mm3) |  | JPP-4 | JPP-44 | JPP-44A | JPP-90 | JPP-95 | JPP-96 | JPP-97 | JPH-5 | JPH-7F | JPH-10F | JPH-12F
RS14/08 | 14.05±0.25 | 8.30±0.40 | 9.40±0.20 | 11.80±0.20 | 5.90±0.15 | 5.80±0.40 | 3.10±0.10 | 0.90558 | 21.1 | 23.3 | 491.63 | 2.8 |  |  | 1900 | 1810 | 2200 | 2150 | 2150

## RM
RM 型磁芯
RM CORES
規格 （Type） | 尺寸(Unit : mm) | [7 empty] | 圖形 | 磁芯參數 |  |  |  | 單重(g/set) | Al-value
| A | A1 | B | C | D1 | D2 | E | F |  | C1 | Le | Ae | Ve |  | (nH/N2)
[10 empty] | (mm-1) | (mm) | (mm2) | (mm3) |  | JPP-4 | JPP-44 | JPP-44A | JPP-90 | JPP-95 | JPP-96 | JPP-97 | JPH-5 | JPH-7F | JPH-10F | JPH-12F
RM5 | 14.30±0.30 | 12.05±0.25 | 10.40±0.20 | 6.60±0.20 | 10.40±0.20 | ---- | 4.80±0.10 | 6.50±0.20 | Fig.4 | 0.92857 | 22.1 | 23.8 | 525.98 | 3 | 1920 | 1920 | 1920 | 1820 | 2200 | 2100 | 2100
RM5/8.2 | 14.30±0.30 | 12.05±0.25 | 8.20±0.20 | 6.60±0.20 | 10.40±0.20 | ---- | 4.80±0.10 | 4.30±0.20 | Fig.4 | 0.79918 | 19.5 | 24.4 | 475.8 | 2.85 |  |  | 2300 | 2180 | 2400 | 2290 | 2290
RM6 | 17.60±0.30 | 14.40±0.30 | 12.40±0.20 | 8.00±0.30 | 12.65±0.25 | ---- | 6.30±0.20 | 8.20±0.20 | Fig.2 | 0.78142 | 28.6 | 36.6 | 1046.76 | 5.6 | 2300 | 2300 | 2300 | 2180 | 3300 | 3100 | 3100
RM6A | 17.60±0.30 | 14.40±0.30 | 11.76±0.20 | 8.00±0.20 | 12.65±0.25 | 8.65±0.20 | 6.30+0.1-0.2 | 8.20±0.30 | Fig.2 | 0.86364 | 30.4 | 35.2 | 1070.08 | 5.2 |  |  | 2440 | 3200 | 3270 | 3000 | 3000
RM6C | 17.60±0.30 | 14.40±0.30 | 12.40±0.20 | 8.00±0.30 | 12.65±0.25 | ---- | 6.30±0.20 | 8.20±0.20 | Fig.6 | 0.78142 | 28.6 | 36.6 | 1046.76 | 5.6 | 2300 |  | 2400 | 2270 | 2900 | 2750 | 2750
RM6/8.5 | 17.60±0.30 | 14.40±0.30 | 8.50±0.20 | 8.00±0.30 | 12.65±0.25 | 8.20 min | 6.30±0.20 | 4.30±0.20 | Fig.2 | 0.60686 | 23 | 37.9 | 871.7 | 4.3 |  |  | 2800 | 2660 | 3300 | 3140 | 3140
RM6/8.8 | 17.60±0.30 | 14.40±0.30 | 8.80±0.20 | 8.00±0.30 | 12.65±0.25 | 8.20 min | 6.30±0.20 | 4.60±0.20 | Fig.2 | 0.62269 | 23.6 | 37.9 | 894.44 | 4.38 |  |  | 2900 | 2760 | 3500 | 3340 | 3340
RM6/9.1 | 17.60±0.30 | 14.40±0.30 | 9.10±0.20 | 8.00±0.30 | 12.65±0.25 | ---- | 6.30±0.20 | 4.90±0.20 | Fig.2 | 0.64021 | 24.2 | 37.8 | 914.76 | 4.3 | 2680 |  | 2800 | 2650 | 3850 | 3630 | 3630
RM6/9.9 | 17.60±0.30 | 14.40±0.30 | 9.90±0.20 | 8.00±0.30 | 12.65±0.25 | ---- | 6.30±0.20 | 5.70±0.20 | Fig.2 | 0.68351 | 25.7 | 37.6 | 966.32 | 4.6 |  | 2700 | 2700 | 2560 | 3200 | 3040 | 3040
RM6/9G | 17.60±0.30 | 14.40±0.30 | 9.00+0.10-0.30 | 8.00±0.20 | 12.65±0.25 | 8.20min | 6.30±0.20 | 4.70±0.20 | Fig.2 | 0.62797 | 23.8 | 37.9 | 902.02 | 4.45 |  |  | 3200 | 3000 | 3900 | 3680 | 3680
RM6/10.8B | 17.60±0.30 | 14.40±0.30 | 10.80±0.20 | 8.00±0.30 | 12.65±0.25 | ---- | 6.30±0.20 | 6.60±0.20 | Fig.2 | 0.73529 | 27.5 | 37.4 | 1028.5 | 5.1 |  |  | 2870 | 2700 | 3100 | 2940 | 2940
RM6/11.1B | 17.60±0.30 | 14.40±0.30 | 11.10±0.20 | 8.00±0.30 | 12.65±0.25 | 8.40min | 6.30±0.20 | 6.90±0.20 | Fig.2 | 0.73529 | 27.5 | 37.4 | 1028.5 | 5.15 |  |  | 2870 | 2700 | 3100 | 2940 | 2940
RM6/12.6G | 17.60±0.30 | 14.40±0.30 | 12.6±0.20 | 8.00±0.30 | 12.40min | 8.40min | 6.30±0.20 | 8.40±0.20 | Fig.2 | 0.83784 | 31 | 37 | 1147 | 5.7 |  | 2400 | 2400 | 2260 | 2950 | 2780 | 2780
RM6/14.4 | 17.60±0.30 | 14.40±0.30 | 14.40±0.20 | 8.00±0.20 | 12.65±0.25 | ---- | 6.30±0.15 | 10.20±0.20 | Fig.2 | 0.94536 | 34.6 | 36.6 | 1266.36 | 6.24 |  |  | 2200 | 2070 | 2700 | 2550 | 2550
RM7/10.8G | 19.90±0.40 | 16.85±0.35 | 10.80±0.20 | ---- | 15.10±0.35 | 11.0min | 7.10±0.15 | 6.10+0.30/-0.20 | Fig.7 | 0.65247 | 29.1 | 44.6 | 1297.86 | 6.04 |  | 3400 | 3400 | 3190 | 4250 | 4000 | 4250
RM7/11.6G | 19.90±0.40 | 16.85±0.35 | 11.60±0.20 | ---- | 15.10±0.35 | 11.0min | 7.10±0.15 | 6.85+0.30/-0.20 | Fig.7 | 0.68386 | 30.5 | 44.6 | 1360.3 | 6.5 |  | 2900 | 2900 | 2730 | 3550 | 3350 | 3550
RM7/13.4 | 19.90±0.40 | 16.85±0.35 | 13.40±0.20 | ---- | 15.10±0.35 | ---- | 7.10±0.15 | 8.65+0.30-0.20 | Fig.3 | 0.79302 | 34.1 | 43 | 1466.3 | 6.8 | 2500 | 2500 | 2500 | 2340 | 2800 | 2640 | 2640
RM7/13.4G | 19.90±0.40 | 16.85±0.35 | 13.40±0.20 | ---- | 15.10±0.35 | ---- | 7.10±0.15 | 8.65+0.30-0.20 | Fig.7 | 0.79302 | 34.1 | 43 | 1466.3 | 7.05 |  | 2500 | 2500 | 2340 | 2800 | 2640 | 2640
RM7/13.6 | 19.90±0.40 | 16.85±0.35 | 13.60±0.20 | ---- | 15.10±0.35 | ---- | 7.10±0.15 | 8.85+0.30-0.20 | Fig.3 | 0.80465 | 34.6 | 43 | 1487.8 | 6.88 |  | 2500 | 2500 | 2340 | 2800 | 2640 | 2640
RM7/13.6G | 19.90±0.40 | 16.85±0.35 | 13.60±0.20 | ---- | 15.10±0.35 | ---- | 7.10±0.15 | 8.85+0.30-0.20 | Fig.7 | 0.80465 | 34.6 | 43 | 1487.8 | 7.16 |  | 2500 | 2500 | 2340 | 2800 | 2640 | 2640
RM7/15.5 | 19.90±0.45 | 16.85±0.35 | 15.55±0.20 | ---- | 15.10±0.35 | 11.00min | 7.05±0.20 | 10.80±0.30 | Fig.3 | 0.8993 | 38.4 | 42.7 | 1639.68 | 7.55 |  |  | 2100 | 1980 | 2700 | 2540 | 2540
RM7/16.4 | 19.90±0.40 | 16.85±0.35 | 16.45±0.20 | ---- | 15.10+0.35-0.25 | 11.00min | 7.10±0.15 | 11.70±0.30 | Fig.3 | 0.94159 | 40.3 | 42.8 | 1724.84 | 8 |  |  | 2450 | 1980 | 2650 | 2500 | 2500
RM7/16.8 | 19.90±0.40 | 16.85±0.35 | 16.75±0.20 | ---- | 15.10+0.35-0.25 | 11.00min | 7.10±0.15 | 12.00±0.30 | Fig.3 | 0.95327 | 40.8 | 42.8 | 1746.24 | 8.3 |  |  | 2450 | 1980 | 2650 | 2500 | 2500
RM8 | 22.75±0.45 | 19.30±0.40 | 16.40±0.20 | 10.80±0.20 | 17.30±0.30 | ---- | 8.40±0.15 | 11.00±0.20 | Fig.1 | 0.59375 | 38 | 64 | 2432 | 12 | 3160 | 3300 | 3300 | 3110 | 4120 | 3890 | 3890
RM8A | 22.75±0.45 | 19.30±0.40 | 16.60±0.25 | 10.80±0.20 | 17.30±0.30 | ---- | 8.40±0.15 | 11.30±0.30 | Fig.1 | 0.59375 | 38 | 64 | 2432 | 12.3 | 3160 | 3300 | 3300 | 3110 | 4130 | 3900 | 3900
RM8B | 22.75±0.45 | 19.30±0.40 | 16.20±0.20 | 10.80±0.20 | 17.30±0.30 | ---- | 8.40±0.15 | 11.00±0.20 | Fig.1 | 0.65974 | 41.3 | 62.6 | 2585.38 | 12 |  | 3260 | 3260 | 3060 | 4000 | 3760 | 3760
RM8/10.9A | 22.75±0.45 | 19.30±0.40 | 10.90±0.20 | 10.80±0.20 | 17.30±0.30 | ---- | 8.40±0.15 | 5.50±0.20 | Fig.4 | 0.46995 | 30.5 | 64.9 | 1979.45 | 9.8 |  |  | 4170 | 3940 | 5000 | 4730 | 4730
RM8/11.2D | 22.75±0.45 | 19.30±0.40 | 11.20±0.20 | 10.50±0.50 | 17.35±0.35 | ---- | 8.40±0.15 | 6.20±0.20 | Fig.4 | 0.51525 | 32.1 | 62.3 | 1999.83 | 9.4 |  |  | 4200 | 4000 | 5200 | 4900 | 4900
RM8/11.5 | 22.75±0.45 | 19.30±0.40 | 11.50±0.20 | 10.80±0.20 | 17.30±0.30 | ---- | 8.40±0.15 | 6.10±0.20 | Fig.1 | 0.44599 | 28.9 | 64.8 | 1872.72 | 9.5 | 3830 | 4000 | 4000 | 3770 | 5000 | 4720 | 4720
RM8/11.5A | 22.75±0.45 | 19.30±0.40 | 11.50±0.20 | 10.80±0.20 | 17.30±0.30 | ---- | 8.40±0.15 | 6.10±0.20 | Fig.5 | 0.44599 | 28.9 | 64.8 | 1872.72 | 9.5 |  |  | 4000 | 3770 | 4900 | 4630 | 4630
RM8/12.7 | 22.75±0.45 | 19.30±0.40 | 12.70±0.20 | 10.80±0.25 | 17.00min | 9.80min | 8.40±0.15 | 7.30±0.20 | Fig.1 | 0.48137 | 31 | 64.4 | 1996.4 | 10.1 |  |  | 3600 | 3400 | 5100 | 4790 | 4790
RM8/12.7G | 22.75±0.45 | 19.30±0.40 | 12.70±0.20 | 10.80±0.25 | 17.00min | 9.80min | 8.40±0.15 | 7.40±0.20 | Fig.4 | 0.48826 | 31.2 | 63.9 | 1993.68 | 10.5 |  |  | 3600 | 3400 | 5100 | 4790 | 4790
RM8/13.1D | 22.75±0.45 | 19.30±0.40 | 13.10±0.20 | 10.50±0.50 | 17.35±0.35 | ---- | 8.40±0.15 | 8.10±0.20 | Fig.4 | 0.57605 | 35.6 | 61.8 | 2200.08 | 10.45 |  |  | 3900 | 3650 | 4880 | 4570 | 4570
RM8/14A | 22.75±0.45 | 19.30±0.40 | 14.05±0.20 | 10.80±0.20 | 17.00min | ---- | 8.40±0.15 | 8.65±0.20 | Fig.5 | 0.52656 | 33.7 | 64 | 2156.8 | 11.3 |  |  | 4000 | 3740 | 4400 | 4150 | 4150
RM8/14.4 | 22.75±0.45 | 19.30±0.40 | 14.40±0.20 | 10.80±0.20 | 17.30±0.30 | 10.55min | 8.40±0.15 | 9.00±0.20 | Fig.1 | 0.54003 | 34.4 | 63.7 | 2191.28 | 11.5 |  |  | 4200 | 3910 | 4400 | 4140 | 4140
RM8/14.4A | 22.75±0.45 | 19.30±0.40 | 14.40±0.20 | 10.80±0.20 | 17.30±0.30 | 10.55min | 8.40±0.15 | 9.00±0.20 | Fig.5 | 0.5375 | 34.4 | 64 | 2201.6 | 10.9 |  | 3500 | 4000 | 3740 | 4600 | 4320 | 4320
RM8/16.2B | 22.75±0.45 | 19.30±0.40 | 16.20±0.20 | 10.80±0.20 | 17.30±0.30 | ---- | 8.40±0.15 | 11.00±0.20 | Fig.5 | 0.59375 | 38 | 64 | 2432 | 12 |  |  | 3300 | 3110 | 4100 | 4050 | 4050
RM8/16.4A | 22.75±0.45 | 19.30±0.40 | 16.40±0.20 | 10.80±0.20 | 17.30±0.30 | ---- | 8.40±0.15 | 11.00±0.20 | Fig.5 | 0.59375 | 38 | 64 | 2432 | 12 | 3160 | 3300 | 3300 | 3110 | 4100 | 3870 | 3870
RM8/16.6A | 22.75±0.45 | 19.30±0.40 | 16.60±0.20 | 10.80±0.20 | 17.30±0.30 | ---- | 8.40±0.15 | 11.30±0.20 | Fig.5 | 0.59375 | 38 | 64 | 2432 | 12 |  |  | 3300 | 3110 | 4300 | 4050 | 4050
RM8/16.7A | 22.75±0.45 | 19.30±0.40 | 16.70±0.20 | 10.80±0.20 | 17.30±0.30 | ---- | 8.40±0.15 | 11.30+0.30-0.20 | Fig.5 | 0.59375 | 38 | 64 | 2432 | 12.75 |  | 3300 | 3300 | 3110 | 4300 | 4050 | 4050
RM8/16.8 | 22.75±0.45 | 19.30±0.40 | 16.80±0.20 | 10.80±0.20 | 17.00min | 9.8min | 8.40±0.15 | 11.50±0.30 | Fig.1 | 0.59844 | 38.3 | 64 | 2451.2 | 12.7 | 3160 | 3300 | 3300 | 3110 | 4130 | 3900 | 3900
RM8/17.1G | 22.75±0.45 | 19.30±0.40 | 17.10±0.20 | 10.80±0.20 | 17.30±0.30 | ---- | 8.40±0.15 | 11.70+0.30-0.20 | Fig.4 | 0.62031 | 39.7 | 64 | 2540.8 | 12.84 |  |  | 3400 | 3210 | 4230 | 3970 | 3970
RM8/17.3A | 22.75±0.45 | 19.30±0.40 | 17.30±0.20 | 10.80±0.20 | 17.30±0.30 | ---- | 8.40±0.15 | 11.9±0.30 | Fig.5 | 0.62656 | 40.1 | 64 | 2566.4 | 12.9 |  |  | 3300 | 3260 | 3900 | 3660 | 3660
RM8/20G | 22.75±0.45 | 19.30±0.40 | 20.00±0.20 | 10.80±0.20 | 17.30±0.30 | ---- | 8.40±0.15 | 14.60±0.30 | Fig.4 | 0.72684 | 45.5 | 62.6 | 2848.3 | 14.3 |  |  | 3050 | 2840 | 3780 | 3550 | 3550
RM10 | 27.85±0.65 | 24.15±0.55 | 18.60±0.25 | 13.25±0.25 | 21.65±0.45 | ---- | 10.70±0.20 | 12.70±0.30 | Fig.1 | 0.44898 | 44 | 98 | 4312 | 22 | 4030 | 4030 | 4030 | 3820 | 5300 | 5010 | 5010
RM10A | 27.85±0.65 | 24.15±0.55 | 17.30±0.25 | 13.25±0.25 | 21.65±0.45 | ---- | 10.70±0.20 | 11.4±0.30 | Fig.1 | 0.41939 | 41.1 | 98 | 4027.8 | 20.5 |  | 5000 | 5200 | 4880 | 6500 | 6100 | 6100
RM10B | 27.85±0.65 | 24.15±0.55 | 17.30±0.25 | 13.25±0.25 | 21.65±0.45 | ---- | 10.70±0.20 | 11.40±0.30 | Fig.4 | 0.41735 | 40.9 | 98 | 4008.2 | 21.8 | 4310 | 4500 | 4500 | 4260 | 6300 | 5920 | 5920
RM10C | 27.85±0.65 | 24.15±0.55 | 18.90+0.30-0.20 | 13.25±0.25 | 21.65±0.45 | ---- | 10.70±0.20 | 13.00+0.30-0.20 | Fig.4 | 0.44898 | 44 | 98 | 4312 | 22.5 | 4030 |  | 4900 | 4600 | 6100 | 5720 | 5720
RM10D | 27.85±0.65 | 24.15±0.55 | 16.8±0.30 | 13.25±0.25 | 21.65±0.45 | ---- | 10.70±0.20 | 10.90±0.30 | Fig.1 | 0.41633 | 40.8 | 98 | 3998.4 | 20.1 | 4400 | 4400 | 4400 | 4170 | 5500 | 5210 | 5210
RM10D-3 | 27.85±0.65 | 24.15±0.55 | 16.8±0.30 | 13.25±0.25 | 21.65±0.45 | ---- | 10.70±0.20 | 10.90±0.30 | Fig.1 | 0.41633 | 40.8 | 98 | 3998.4 | 20.1 |  |  | 4600 | 4350 | 6000 | 5660 | 5660
RM10E/11.7G | 27.85±0.65 | 24.15±0.55 | 11.70+0.20-0.30 | 13.25±0.25 | 21.65±0.45 | 13.50min | 10.70±0.20 | 5.90±0.30 | Fig.4 | 0.32653 | 32 | 98 | 3136 | 15.6 |  |  | 6060 | 5700 | 7370 | 6970 | 6970
RM10E/18.7G | 27.85±0.65 | 24.15±0.55 | 18.70+0.20-0.30 | 13.25±0.25 | 21.65±0.45 | 13.50min | 10.70±0.20 | 12.90±0.30 | Fig.4 | 0.44898 | 44 | 98 | 4312 | 21.7 | 4030 | 4030 | 4030 | 3820 | 6100 | 5720 | 5720
RM10/10.2P | 27.85±0.65 | 24.15±0.55 | 10.20±0.20 | 13.25±0.25 | 21.65±0.45 | 12.50min | 10.70±0.20 | 5.10±0.30 | Fig.4 | 0.3235 | 29.6 | 91.5 | 2708.4 | 13.84 |  |  | 6600 | 6200 | 8150 | 7680 | 7680
RM10/10.9 | 27.85±0.65 | 24.15±0.55 | 10.90±0.20 | 13.25±0.25 | 21.65±0.45 | ---- | 10.70±0.20 | 6.40±0.30 | Fig.4 | 0.42 | 35.7 | 85 | 3034.5 | 13.7 |  |  | 5400 | 5050 | 6000 | 5660 | 5660
RM10/11.2H | 27.85±0.65 | 24.15±0.55 | 11.20±0.20 | 13.25±0.25 | 21.65±0.45 | ---- | 10.70±0.20 | 6.20+0.30-0.20 | Fig.4 | 0.41879 | 36.1 | 86.2 | 3111.82 | 14.3 |  |  | 5700 | 5320 | 6160 | 5800 | 5800
RM10/11.2P | 27.85±0.65 | 24.15±0.55 | 11.20±0.25 | 13.25±0.25 | 21.65±0.45 | 13.00min | 10.70±0.20 | 6.20±0.30 | Fig.4 | 0.35061 | 31.8 | 90.7 | 2884.26 | 14.8 |  |  | 5600 | 5300 | 6850 | 6480 | 6480
RM10/11.3 | 27.85±0.65 | 24.15±0.55 | 11.30±0.20 | 13.25±0.25 | 21.65±0.45 | ---- | 10.70±0.20 | 6.80±0.30 | Fig.4 | 0.42689 | 36.2 | 84.8 | 3069.76 | 14.1 |  |  | 5300 | 4960 | 7200 | 6700 | 6700
RM10/11.7 | 27.85±0.65 | 24.15±0.55 | 11.70±0.25 | 13.25±0.25 | 21.65±0.45 | ---- | 10.70±0.20 | 5.8±0.30 | Fig.1 | 0.37335 | 36.7 | 98.3 | 3607.61 | 14.5 |  |  | 5340 | 5060 | 7200 | 6800 | 6800
RM10/12P | 27.85±0.65 | 24.15±0.55 | 12.00±0.25 | 13.25±0.25 | 21.65±0.45 | 13.00min | 10.70±0.20 | 7.00±0.30 | Fig.4 | 0.36634 | 33.3 | 90.9 | 3026.97 | 15.54 |  |  | 5400 | 5100 | 6600 | 6240 | 6240
RM10/12.3G | 27.85±0.65 | 24.15±0.55 | 12.35±0.20 | 13.25±0.25 | 21.65±0.45 | 13.00min | 10.70±0.20 | 6.45±0.30 | Fig.4 | 0.33673 | 33 | 98 | 3234 | 16.5 |  |  | 6050 | 5700 | 7400 | 7000 | 7000
RM10/12.9 | 27.85±0.65 | 24.15±0.55 | 12.90±0.25 | 13.25±0.25 | 21.65±0.45 | ---- | 10.70±0.20 | 7.00±0.30 | Fig.1 | 0.38555 | 37.9 | 98.3 | 3725.57 | 16.9 |  | 5300 | 5300 | 4990 | 6600 | 6220 | 6220
RM10/12.9G | 27.85±0.65 | 24.15±0.55 | 12.90±0.25 | 13.25±0.25 | 21.65±0.45 | ---- | 10.70±0.20 | 7.00±0.30 | Fig.4 | 0.38555 | 37.9 | 98.3 | 3725.57 | 16.9 |  | 5300 | 5300 | 4990 | 6600 | 6220 | 6220
RM10/13G-1 | 27.85±0.65 | 24.15±0.55 | 13.00±0.25 | 13.25±0.25 | 21.65±0.45 | 14.20+0.60/-0.50 | 10.70±0.20 | 7.10±0.30 | Fig.4 | 0.38861 | 38.2 | 98.3 | 3755.06 | 16.9 |  |  | 5500 | 5170 | 6600 | 6210 | 6210
RM10/14H | 27.85±0.65 | 24.15±0.55 | 14.00±0.20 | 13.25±0.25 | 21.65±0.45 | 14.55±0.55 | 10.70±0.20 | 9.00±0.30 | Fig.4 | 0.49376 | 43.5 | 88.1 | 3832.35 | 16.7 |  |  | 4400 | 4130 | 5500 | 5150 | 5150
RM10/14P | 27.85±0.65 | 24.15±0.55 | 14.00±0.20 | 13.25±0.25 | 21.65±0.45 | 11.30min | 10.70±0.20 | 8.90±0.26 | Fig.4 | 0.40347 | 37.2 | 92.2 | 3429.84 | 17.45 |  |  | 4740 | 4450 | 5900 | 5530 | 5530
RM10/14.4 | 27.85±0.65 | 24.15±0.55 | 14.40±0.20 | 13.25±0.25 | 21.65±0.45 | ---- | 10.70±0.20 | 9.90+0.30-0.20 | Fig.4 | 0.49882 | 42.4 | 85 | 3604 | 16.4 |  | 4550 | 4550 | 4260 | 5400 | 5070 | 5070
RM10/14.4G | 27.85±0.65 | 24.15±0.55 | 14.40±0.20 | 13.25±0.25 | 21.65±0.45 | ---- | 10.70±0.20 | 8.50±0.30 | Fig.4 | 0.41735 | 40.9 | 98 | 4008.2 | 18.6 |  |  | 5300 | 5000 | 6700 | 6270 | 6270
RM10/15 | 27.85±0.65 | 24.15±0.55 | 15.30±0.20 | 13.25±0.25 | 21.65±0.45 | ---- | 10.70±0.20 | 10.80±0.30 | Fig.4 | 0.46429 | 39 | 84 | 3276 | 17.8 |  |  | 4500 | 4230 | 6100 | 5710 | 5710
RM10/15.3G-1 | 27.85±0.65 | 24.15±0.55 | 15.30±0.20 | 13.25±0.25 | 21.65±0.45 | 13.70min | 10.70±0.20 | 9.40±0.30 | Fig.4 | 0.40476 | 39.1 | 96.6 | 3777.06 | 19.05 |  |  | 5150 | 4820 | 6500 | 6050 | 6050
RM10/15.3G | 27.85±0.65 | 24.15±0.55 | 15.30±0.20 | 13.25±0.25 | 21.65±0.45 | ---- | 10.70±0.20 | 9.40±0.30 | Fig.4 | 0.43878 | 43 | 98 | 4214 | 19.4 |  |  | 5150 | 4820 | 6500 | 6050 | 6050
RM10/15.5F | 27.85±0.65 | 24.15±0.55 | 15.50±0.20 | 13.25±0.25 | 21.65±0.45 | 13.00min | 10.70±0.20 | 9.60±0.30 | Fig.5 | 0.44286 | 43.4 | 98 | 4253.2 | 18.8 |  |  | 4460 | 4210 | 6400 | 5990 | 5990
RM10/16G | 27.85±0.65 | 24.15±0.55 | 16.10+0.00-0.40 | 13.25±0.25 | 21.65±0.45 | 13.00min | 10.70±0.20 | 10.10±0.30 | Fig.4 | 0.4537 | 44.1 | 97.2 | 4286.52 | 19.9 | 4700 |  | 4800 | 4500 | 6000 | 5630 | 5630
RM10/16S | 28.15±0.50 | 24.45±0.50 | 15.80±0.20 | 13.25±0.25 | 21.95±0.45 | 14.00min | 10.70±0.20 | 10.00±0.30 | Fig.4 | 0.42056 | 40.5 | 96.3 | 3900.15 | 19.5 |  |  | 5090 | 4780 | 6300 | 5930 | 5930
RM10/16.9F | 27.85±0.65 | 24.15±0.55 | 16.90±0.20 | 13.25±0.25 | 21.65±0.45 | ---- | 10.70±0.20 | 11.00±0.30 | Fig.5 | 0.41735 | 40.9 | 98 | 4008.2 | 20.8 |  |  | 4800 | 4520 | 5900 | 5570 | 5570
RM10/16.7-3 | 27.85±0.65 | 24.15±0.55 | 16.7±0.20 | 13.25±0.25 | 21.65±0.45 | ---- | 10.70±0.20 | 10.80±0.3 | Fig.1 | 0.42449 | 41.6 | 98 | 4076.8 | 20 |  |  | 4400 | 4140 | 5900 | 5530 | 5530
RM10/16.8B | 27.85±0.65 | 24.15±0.55 | 16.8±0.30 | 13.25±0.25 | 21.65±0.45 | ---- | 10.70±0.20 | 10.90±0.30 | Fig.4 | 0.41633 | 40.8 | 98 | 3998.4 |  |  |  | 4400 | 4170 | 6400 | 6010 | 6010
RM10/16.9 | 27.85±0.65 | 24.15±0.55 | 16.90±0.20 | 13.25±0.25 | 21.65±0.45 | ---- | 10.70±0.20 | 11.00±0.30 | Fig.1 | 0.41735 | 40.9 | 98 | 4008.2 | 20.1 | 4400 | 4400 | 4400 | 4170 | 5500 | 5210 | 5210
RM10/16.9-3 | 27.85±0.65 | 24.15±0.55 | 16.9±0.20 | 13.25±0.25 | 21.65±0.45 | 13.00min | 10.70±0.20 | 11.00±0.30 | Fig.1 | 0.41735 | 40.9 | 98 | 4008.2 | 20.1 |  |  | 5200 | 4880 | 6500 | 6100 | 6100
RM10/16.9G-3 | 27.85±0.65 | 24.15±0.55 | 16.9±0.20 | 13.25±0.25 | 21.65±0.45 | 13.00min | 10.70±0.20 | 11.00±0.30 | Fig.4 | 0.41735 | 40.9 | 98 | 4008.2 | 20.1 |  |  | 5200 | 4880 | 6500 | 6100 | 6100
RM10/17.2 | 27.85±0.65 | 24.15±0.55 | 17.20±0.30 | 13.25±0.25 | 21.65±0.45 | ---- | 10.70±0.20 | 11.30±0.30 | Fig.1 | 0.42245 | 41.4 | 98 | 4057.2 | 20.4 |  |  | 4400 | 4170 | 5500 | 5210 | 5210
RM10/17.2F | 27.85±0.65 | 24.15±0.55 | 17.20±0.20 | 13.25±0.25 | 21.65±0.45 | ---- | 10.70±0.20 | 11.30±0.30 | Fig.4 | 0.42245 | 41.4 | 98 | 4057.2 | 20.4 |  |  | 4400 | 4170 | 5500 | 5210 | 5210
RM10/17.5-3 | 27.85±0.65 | 24.15±0.55 | 17.50±0.20 | 13.25±0.25 | 21.65±0.45 | ---- | 10.70±0.20 | 11.60±0.30 | Fig.1 | 0.48516 | 47.4 | 97.7 | 4630.98 | 20.4 |  |  | 4400 | 4130 | 5500 | 5170 | 5170
RM10/17.8 | 27.85±0.65 | 24.15±0.55 | 17.80±0.20 | 13.25±0.25 | 21.65±0.45 | ---- | 10.70±0.20 | 11.90±0.30 | Fig.1 | 0.44078 | 42.8 | 97.1 | 4155.88 | 20.6 | 4120 | 4300 | 4300 | 4070 | 6100 | 5730 | 5730
RM10/17.8G | 27.85±0.65 | 24.15±0.55 | 17.80±0.20 | 13.25±0.25 | 21.65±0.45 | ---- | 10.70±0.20 | 11.90±0.30 | Fig.4 | 0.44078 | 42.8 | 97.1 | 4155.88 | 20.6 | 4120 | 4300 | 4300 | 4070 | 6100 | 5730 | 5730
RM10/18.1 | 27.85±0.65 | 24.15±0.55 | 18.1±0.20 | 13.25±0.25 | 21.65±0.45 | ---- | 10.70±0.20 | 12.20±0.25 | Fig.1 | 0.44184 | 43.3 | 98 | 4243.4 | 21.1 |  | 4200 | 4200 | 3980 | 6100 | 5730 | 5730
RM10/18.2 | 27.85±0.65 | 24.15±0.55 | 18.2±0.30 | 13.25±0.25 | 21.65±0.40 | ---- | 10.70±0.20 | 12.70+0.50-0.20 | Fig.1 | 0.54004 | 49.9 | 92.4 | 4610.76 | 20.5 | 3860 | 4030 | 4030 | 3780 | 5200 | 4870 | 4870
RM10/18.2K | 27.85±0.65 | 24.15±0.55 | 18.2±0.30 | 13.25±0.25 | 21.65±0.40 | ---- | 10.70±0.20 | 12.70+0.50-0.20 | Fig.4 | 0.54004 | 49.9 | 92.4 | 4610.76 | 20.5 | 3860 | 4030 | 4030 | 3800 | 5200 | 4870 | 4870
RM10/18.2G | 27.85±0.65 | 24.15±0.55 | 18.20±0.20 | 13.25±0.25 | 21.65±0.45 | ---- | 10.70±0.20 | 12.30±0.30 | Fig.4 | 0.5 | 48.8 | 97.6 | 4762.88 | 22 | 4040 | 4220 | 4900 | 4560 | 5600 | 5240 | 5240
RM10/18.6 | 27.85±0.65 | 24.15±0.55 | 18.60±0.20 | 13.25±0.25 | 21.65±0.45 | ---- | 10.70±0.20 | 12.70±0.30 | Fig.1 | 0.44898 | 44 | 98 | 4312 | 22 | 4030 | 4200 | 4200 | 3970 | 5300 | 5010 | 5010
RM10/18.6G | 27.85±0.65 | 24.15±0.55 | 18.60±0.20 | 13.25±0.25 | 21.65±0.45 | ---- | 10.70±0.20 | 12.70±0.30 | Fig.4 | 0.44898 | 44 | 98 | 4312 | 22.5 | 4030 | 4200 | 4200 | 3970 | 5300 | 5010 | 5010
RM10/18.6K | 27.85±0.65 | 24.15±0.55 | 18.60±0.20 | 13.25±0.25 | 21.65±0.45 | 14.0min | 10.70±0.20 | 13.1+0.5/-0.2 | Fig.4 | 0.54329 | 50.2 | 92.4 | 4638.48 | 20.85 |  | 4000 | 4000 | 3750 | 5000 | 4690 | 4690
RM10/18.6N | 28.10±0.40 | 24.10±0.40 | 18.60+0.10/-0.20 | 13.25±0.25 | 21.90±0.40 | 14.20min | 10.65±0.15 | 13.00±0.30 | Fig.4 | 0.53257 | 46.6 | 87.5 | 4077.5 | 22.1 |  |  | 4300 | 4000 | 5440 | 5080 | 5080
RM10/18.8 | 27.85±0.65 | 24.15±0.55 | 18.80±0.20 | 13.25±0.25 | 21.65±0.45 | ---- | 10.70±0.20 | 12.90±0.30 | Fig.1 | 0.44898 | 44 | 98 | 4312 | 22.2 |  |  | 4200 | 3970 | 5300 | 5010 | 5010
RM10/18.8S | 28.15±0.50 | 24.45±0.50 | 18.80±0.20 | 13.25±0.25 | 21.95±0.45 | 14.20min | 10.70±0.20 | 13.00±0.30 | Fig.4 | 0.48233 | 46.4 | 96.2 | 4463.68 | 22.14 |  |  | 4700 | 4400 | 5900 | 5530 | 5530
RM10/18.9K | 27.85±0.65 | 24.15±0.55 | 18.90±0.30 | 13.25±0.25 | 21.65±0.45 | 14.0min | 10.70±0.20 | 13.4+0.5/-0.2 | Fig.4 | 0.554 | 51.3 | 92.6 | 4750.38 | 21.2 |  | 3950 | 3950 | 3700 | 4920 | 4620 | 4620
RM10/19.3 | 27.85±0.65 | 24.15±0.55 | 19.30+0.3-0.2 | 13.25±0.25 | 21.65±0.45 | ---- | 10.70±0.20 | 13.40+0.30-0.20 | Fig.1 | 0.52308 | 51 | 97.5 | 4972.5 | 22.6 |  |  | 4200 | 3940 | 5500 | 5140 | 5140
RM10/19.6 | 27.85±0.65 | 24.15±0.55 | 19.60±0.25 | 13.25±0.25 | 21.65±0.45 | ---- | 10.70±0.20 | 13.70±0.30 | Fig.1 | 0.5359 | 51.5 | 96.1 | 4949.15 | 22.9 |  | 3800 | 4200 | 3930 | 5300 | 4960 | 4960
RM10/21.6 | 27.85±0.65 | 24.15±0.55 | 21.60±0.20 | 13.25±0.25 | 21.65±0.45 | ---- | 10.70±0.20 | 15.70±0.30 | Fig.1 | 0.57143 | 55.6 | 97.3 | 5409.88 | 24.7 |  | 4050 | 4050 | 3780 | 5100 | 4760 | 4760
RM12 | 36.75±0.65 | 29.25±0.55 | 23.50±0.20 | 16.00±0.30 | 25.50±0.50 | ---- | 12.60±0.20 | 17.10±0.30 | Fig.1 | 0.40643 | 56.9 | 140 | 7966 | 43 | 5360 | 5600 | 5600 | 5240 | 7000 | 6550 | 6550
Fig.1
Fig.2
Fig.3
Fig.4
Fig.5
Fig.6
Fig.7

## UI
UI 型磁芯
UI CORES
規格 （Type） | 尺 寸（Unit:mm） | [7 empty] | 圖形 | 磁芯參數 |  |  |  | 單重(g/set) | Al-value
| A | B | C | D | E | F | I | G |  | C1 | Le | Ae | Ve |  | (nH/N2)
[10 empty] | (mm-1) | (mm) | (mm2) | (mm3) |  | JPP-4 | JPP-44 | JPP-44A | JPP-90 | JPP-95 | JPP-96 | JPP-97 | JPH-5 | JPH-7F | JPH-10F | JPH-12F
UI12.7 | 12.70±0.38 | 6.45±0.10 | 4.95±0.25 | 7.62±0.25 | 2.54±0.13 | 3.91±0.10 | 2.54±0.13 | 2.54±0.13 | Fig.1 | 2.4603 | 31 | 12.6 | 390.6 | 2 | 800 |  | 790 | 740 | 970 | 920 | 920 | ≥750
UI20 | 20.00±0.50 | 2.375±0.15 | 2.00±0.15 | 17.25±0.30 | 1.375±0.15 | 1.00±0.15 | 1.375±0.15 | 1.375±0.15 | Fig.1 | 14.8364 | 40.8 | 2.75 | 112.2 | 0.55 | 113 |  | 140 | 130 | 180 | 170 | 170
UI36 | 35.50±0.70 | 24.00±0.20 | 14.57±0.30 | 26.00±0.50 | 5.00±0.20 | 19.00±0.50 | 3.50±0.20 | 5.00±0.20 | Fig.2 | 1.68 | 105 | 62.5 | 6562.5 | 31.3 | 1700 |  | 1600 | 1480 | 2000 | 1850 | 1850
Fig.1
Fig.2

## UU
UU 型磁芯
UU CORES
規格 （Type） | 尺寸(Unit : mm) | [5 empty] | 圖形 | 磁芯參數 |  |  |  | 單重(g/set) | Al-value
| A | B | C | D | E | F |  | C1 | Le | Ae | Ve |  | (nH/N2)
[8 empty] | (mm-1) | (mm) | (mm2) | (mm3) |  | JPP-4 | JPP-44 | JPP-44A | JPP-90 | JPP-95 | JPP-96 | JPP-97 | JPH-5 | JPH-7F | JPH-10F | JPH-12F
UU9.8/14 | 9.80±0.30 | 14.40±0.20 | 2.70±0.20 | 4.20±0.20 | 2.80±0.10 | 8.60±0.40 | Fig.1 | 4.4575 | 34.1 | 7.65 | 260.865 | 1.4 |  |  | 450 | 420 | 550 | 520 | 520 | 1300 | 1500
UU9.8/14A | 9.80±0.20 | 14.20±0.20 | 3.10±0.20 | 4.20±0.20 | 2.80±0.10 | 8.40±0.40 | Fig.1 | 3.875 | 34.1 | 8.8 | 300.08 | 1.55 |  |  | 520 | 490 | 640 | 600 | 600 |  | 1400
UU10/16 | 10.00±0.30 | 16.40±0.40 | 2.90+0.10/-0.20 | 4.20 min | 2.80±0.20 | 10.10±0.30 | Fig.1 | 4.4941 | 38.2 | 8.5 | 324.7 | 1.7 |  |  | 470 | 440 | 580 | 540 | 540
UU10.5/16 | 10.50±0.30 | 15.80±0.40 | 5.00±0.30 | 5.50±0.30 | 2.50±0.20 | 10.80±0.40 | Fig.1 | 3.2661 | 40.5 | 12.4 | 502.2 | 2.55 | 690 | 690 | 690 | 640 | 900 | 840 | 840 | 1500 | 1800
UU10.5/16A | 10.50±0.30 | 15.80±0.40 | 2.90+0.10/-0.15 | 5.50±0.30 | 2.50±0.20 | 10.80±0.40 | Fig.1 | 5.625 | 40.5 | 7.2 | 291.6 | 1.5 |  |  | 380 | 360 | 470 | 440 | 440 |  | 960
UU15/11 | 15.00±0.50 | 11.00+0.40-0.20 | 5.60±0.20 | 9.00±0.30 | 3.00±0.10 | 5.60+0.40-0.20 | Fig.1 | 2.4241 | 38.3 | 15.8 | 605.14 | 3.1 |  |  | 860 | 810 | 1100 | 1030 | 1030 | 1750 | 2260
UU15/23 | 15.20±0.50 | 22.80±0.40 | 6.45±0.30 | 5.20±0.30 | 5.00±0.20 | 12.80±0.40 | Fig.1 | 1.6207 | 51.7 | 31.9 | 1649.23 | 8.6 | 1300 |  | 1400 | 1310 | 1750 | 1680 | 1680 | 2680 | 3320
UU16/20 | 16.00±0.30 | 20.20±0.40 | 6.00±0.20 | 6.85±0.20 | 4.57±0.20 | 12.20+0.40/-0.10 | Fig.1 | 2 | 51.2 | 25.6 | 1310.72 | 6.7 | 1000 | 1040 | 1040 | 980 | 1400 | 1310 | 1310 | 2600 | 3300
UU16/22 | 16.00±0.30 | 22.00±0.40 | 6.00±0.20 | 6.85±0.20 | 4.57±0.20 | 14.00±0.30 | Fig.1 | 2.1479 | 55.2 | 25.7 | 1418.64 | 7.3 |  |  | 1100 | 1020 | 1400 | 1310 | 1310 | 2100
UU21 | 21.00±0.40 | 31.20±0.30 | 7.40±0.20 | 6.10min | 7.30±0.15 | 16.60±0.30 | Fig.1 | 1.2759 | 68.9 | 54 | 3720.6 | 19.5 | 1590 |  | 1900 | 1770 | 2400 | 2230 | 2230 | 2700 | 3400
UU25/28 | 25.00±0.40 | 28.00±0.40 | 7.00±0.30 | 11.00±0.40 | 7.00±0.20 | 14.00±0.60 | Fig.1 | 1.4694 | 72 | 49 | 3528 | 18.3 | 1450 |  | 1700 | 1580 | 2100 | 1950 | 1950 | 2800 | 3720
UU25/37 | 24.50±0.70 | 36.80±1.00 | 7.30±0.30 | 9.90±0.30 | 7.30±0.30 | 21.70±0.50 | Fig.1 | 1.6048 | 86.5 | 53.9 | 4662.35 | 24 | 1330 |  | 1600 | 1480 | 2000 | 1850 | 1850 | 2260 | 2930
UU45/42 | 45.00±0.60 | 42.00±0.60 | 12.00±0.30 | 31.00±0.50 | 7.00±0.30 | 28.00±0.60 | Fig.1 | 1.9139 | 129 | 67.4 | 8694.6 | 60.1 |  |  | 1400 | 1300 | 1800 | 1660 | 1660 |  | 4000
Fig.1